## Sheet1
ccs | cmt | bfs | flya | wtr | spl | ca | fa | age
79.98611076 | 540 | 0 | 0 | 162 | 2.5 | 1040 | 676 | 28
61.88736576 | 540 | 0 | 0 | 162 | 2.5 | 1055 | 676 | 28
40.26954 | 332.5 | 142.5 | 0 | 228 | 0 | 932 | 594 | 270
41.05278 | 332.5 | 142.5 | 0 | 228 | 0 | 932 | 594 | 365
44.29608 | 198.6 | 132.4 | 0 | 192 | 0 | 978.4 | 825.5 | 360
47.02985 | 266 | 114 | 0 | 228 | 0 | 932 | 670 | 90
43.6983 | 380 | 95 | 0 | 228 | 0 | 932 | 594 | 365
36.44777 | 380 | 95 | 0 | 228 | 0 | 932 | 594 | 28
45.85429 | 266 | 114 | 0 | 228 | 0 | 932 | 670 | 28
39.28978986 | 475 | 0 | 0 | 228 | 0 | 932 | 594 | 28
38.07424 | 198.6 | 132.4 | 0 | 192 | 0 | 978.4 | 825.5 | 90
28.02168 | 198.6 | 132.4 | 0 | 192 | 0 | 978.4 | 825.5 | 28
43.01296026 | 427.5 | 47.5 | 0 | 228 | 0 | 932 | 594 | 270
42.32693164 | 190 | 190 | 0 | 228 | 0 | 932 | 670 | 90
47.81378 | 304 | 76 | 0 | 228 | 0 | 932 | 670 | 28
52.90832 | 380 | 0 | 0 | 228 | 0 | 932 | 670 | 90
39.35805 | 139.6 | 209.4 | 0 | 192 | 0 | 1047 | 806.9 | 90
56.14196 | 342 | 38 | 0 | 228 | 0 | 932 | 670 | 365
40.56325 | 380 | 95 | 0 | 228 | 0 | 932 | 594 | 90
42.62065 | 475 | 0 | 0 | 228 | 0 | 932 | 594 | 180
41.83671 | 427.5 | 47.5 | 0 | 228 | 0 | 932 | 594 | 180
28.23748958 | 139.6 | 209.4 | 0 | 192 | 0 | 1047 | 806.9 | 28
8.06342182 | 139.6 | 209.4 | 0 | 192 | 0 | 1047 | 806.9 | 3
44.20782 | 139.6 | 209.4 | 0 | 192 | 0 | 1047 | 806.9 | 180
52.5167 | 380 | 0 | 0 | 228 | 0 | 932 | 670 | 365
53.30063 | 380 | 0 | 0 | 228 | 0 | 932 | 670 | 270
41.15137506 | 380 | 95 | 0 | 228 | 0 | 932 | 594 | 270
52.1243856 | 342 | 38 | 0 | 228 | 0 | 932 | 670 | 180
37.42752 | 427.5 | 47.5 | 0 | 228 | 0 | 932 | 594 | 28
38.60376124 | 475 | 0 | 0 | 228 | 0 | 932 | 594 | 7
55.26012 | 304 | 76 | 0 | 228 | 0 | 932 | 670 | 365
52.90832 | 266 | 114 | 0 | 228 | 0 | 932 | 670 | 365
41.7195 | 198.6 | 132.4 | 0 | 192 | 0 | 978.4 | 825.5 | 180
42.13112 | 475 | 0 | 0 | 228 | 0 | 932 | 594 | 270
53.69225 | 190 | 190 | 0 | 228 | 0 | 932 | 670 | 365
38.40795 | 237.5 | 237.5 | 0 | 228 | 0 | 932 | 594 | 270
30.07977 | 237.5 | 237.5 | 0 | 228 | 0 | 932 | 594 | 28
37.72192 | 332.5 | 142.5 | 0 | 228 | 0 | 932 | 594 | 90
42.22903 | 475 | 0 | 0 | 228 | 0 | 932 | 594 | 90
36.25196 | 237.5 | 237.5 | 0 | 228 | 0 | 932 | 594 | 180
50.45930106 | 342 | 38 | 0 | 228 | 0 | 932 | 670 | 90
43.6983 | 427.5 | 47.5 | 0 | 228 | 0 | 932 | 594 | 365
38.99538 | 237.5 | 237.5 | 0 | 228 | 0 | 932 | 594 | 365
53.10413 | 380 | 0 | 0 | 228 | 0 | 932 | 670 | 180
41.543 | 427.5 | 47.5 | 0 | 228 | 0 | 932 | 594 | 90
35.0764 | 427.5 | 47.5 | 0 | 228 | 0 | 932 | 594 | 7
15.04919 | 349 | 0 | 0 | 192 | 0 | 1047 | 806.9 | 3
40.75906 | 380 | 95 | 0 | 228 | 0 | 932 | 594 | 180
26.258 | 237.5 | 237.5 | 0 | 228 | 0 | 932 | 594 | 7
32.82319 | 380 | 95 | 0 | 228 | 0 | 932 | 594 | 7
39.77931782 | 332.5 | 142.5 | 0 | 228 | 0 | 932 | 594 | 180
46.93194 | 190 | 190 | 0 | 228 | 0 | 932 | 670 | 180
33.11691 | 237.5 | 237.5 | 0 | 228 | 0 | 932 | 594 | 90
49.18515 | 304 | 76 | 0 | 228 | 0 | 932 | 670 | 90
14.58931216 | 139.6 | 209.4 | 0 | 192 | 0 | 1047 | 806.9 | 7
14.63826 | 198.6 | 132.4 | 0 | 192 | 0 | 978.4 | 825.5 | 7
41.93462 | 475 | 0 | 0 | 228 | 0 | 932 | 594 | 365
9.131420144 | 198.6 | 132.4 | 0 | 192 | 0 | 978.4 | 825.5 | 3
50.94882902 | 304 | 76 | 0 | 228 | 0 | 932 | 670 | 180
33.01900564 | 332.5 | 142.5 | 0 | 228 | 0 | 932 | 594 | 28
54.37828 | 304 | 76 | 0 | 228 | 0 | 932 | 670 | 270
51.73276 | 266 | 114 | 0 | 228 | 0 | 932 | 670 | 270
9.86640156 | 310 | 0 | 0 | 192 | 0 | 971 | 850.6 | 3
50.65511 | 190 | 190 | 0 | 228 | 0 | 932 | 670 | 270
48.69562 | 266 | 114 | 0 | 228 | 0 | 932 | 670 | 180
55.06431 | 342 | 38 | 0 | 228 | 0 | 932 | 670 | 270
44.69804 | 139.6 | 209.4 | 0 | 192 | 0 | 1047 | 806.9 | 360
30.27558 | 332.5 | 142.5 | 0 | 228 | 0 | 932 | 594 | 7
40.85697 | 190 | 190 | 0 | 228 | 0 | 932 | 670 | 28
71.98818916 | 485 | 0 | 0 | 146 | 0 | 1120 | 800 | 28
34.39795764 | 374 | 189.2 | 0 | 170.1 | 10.1 | 926.1 | 756.7 | 3
28.79941252 | 313.3 | 262.2 | 0 | 175.5 | 8.6 | 1046.9 | 611.8 | 3
33.39821744 | 425 | 106.3 | 0 | 153.5 | 16.5 | 852.1 | 887.1 | 3
36.3009114 | 425 | 106.3 | 0 | 151.4 | 18.6 | 936 | 803.7 | 3
28.99936056 | 375 | 93.8 | 0 | 126.6 | 23.4 | 852.1 | 992.6 | 3
37.79707432 | 475 | 118.8 | 0 | 181.1 | 8.9 | 852.1 | 781.5 | 3
40.1964508 | 469 | 117.2 | 0 | 137.8 | 32.2 | 852.1 | 840.5 | 3
33.39821744 | 425 | 106.3 | 0 | 153.5 | 16.5 | 852.1 | 887.1 | 3
28.096147 | 388.6 | 97.1 | 0 | 157.9 | 12.1 | 852.1 | 925.7 | 3
41.2996124 | 531.3 | 0 | 0 | 141.8 | 28.2 | 852.1 | 893.7 | 3
33.39821744 | 425 | 106.3 | 0 | 153.5 | 16.5 | 852.1 | 887.1 | 3
25.2003478 | 318.8 | 212.5 | 0 | 155.7 | 14.3 | 852.1 | 880.4 | 3
41.09966436 | 401.8 | 94.7 | 0 | 147.4 | 11.4 | 946.8 | 852.1 | 3
35.3011712 | 362.6 | 189 | 0 | 164.9 | 11.6 | 944.7 | 755.8 | 3
28.29609504 | 323.7 | 282.8 | 0 | 183.8 | 10.3 | 942.7 | 659.9 | 3
28.59946448 | 379.5 | 151.2 | 0 | 153.9 | 15.9 | 1134.3 | 605 | 3
35.3011712 | 362.6 | 189 | 0 | 164.9 | 11.6 | 944.7 | 755.8 | 3
24.40055564 | 286.3 | 200.9 | 0 | 144.7 | 11.2 | 1004.6 | 803.7 | 3
35.3011712 | 362.6 | 189 | 0 | 164.9 | 11.6 | 944.7 | 755.8 | 3
39.300132 | 439 | 177 | 0 | 186 | 11.1 | 884.9 | 707.9 | 3
40.59634688 | 389.9 | 189 | 0 | 145.9 | 22 | 944.7 | 755.8 | 3
35.3011712 | 362.6 | 189 | 0 | 164.9 | 11.6 | 944.7 | 755.8 | 3
24.0971862 | 337.9 | 189 | 0 | 174.9 | 9.5 | 944.7 | 755.8 | 3
46.20178676 | 374 | 189.2 | 0 | 170.1 | 10.1 | 926.1 | 756.7 | 7
42.79577532 | 313.3 | 262.2 | 0 | 175.5 | 8.6 | 1046.9 | 611.8 | 7
49.20100736 | 425 | 106.3 | 0 | 153.5 | 16.5 | 852.1 | 887.1 | 7
46.80163088 | 425 | 106.3 | 0 | 151.4 | 18.6 | 936 | 803.7 | 7
45.69846928 | 375 | 93.8 | 0 | 126.6 | 23.4 | 852.1 | 992.6 | 7
55.59934464 | 475 | 118.8 | 0 | 181.1 | 8.9 | 852.1 | 781.5 | 7
54.89607912 | 469 | 117.2 | 0 | 137.8 | 32.2 | 852.1 | 840.5 | 7
49.20100736 | 425 | 106.3 | 0 | 153.5 | 16.5 | 852.1 | 887.1 | 7
34.90127512 | 388.6 | 97.1 | 0 | 157.9 | 12.1 | 852.1 | 925.7 | 7
46.89815752 | 531.3 | 0 | 0 | 141.8 | 28.2 | 852.1 | 893.7 | 7
49.20100736 | 425 | 106.3 | 0 | 153.5 | 16.5 | 852.1 | 887.1 | 7
33.39821744 | 318.8 | 212.5 | 0 | 155.7 | 14.3 | 852.1 | 880.4 | 7
54.09628696 | 401.8 | 94.7 | 0 | 147.4 | 11.4 | 946.8 | 852.1 | 7
55.89581932 | 362.6 | 189 | 0 | 164.9 | 11.6 | 944.7 | 755.8 | 7
49.80085148 | 323.7 | 282.8 | 0 | 183.8 | 10.3 | 942.7 | 659.9 | 7
47.09810556 | 379.5 | 151.2 | 0 | 153.9 | 15.9 | 1134.3 | 605 | 7
55.89581932 | 362.6 | 189 | 0 | 164.9 | 11.6 | 944.7 | 755.8 | 7
37.99702236 | 286.3 | 200.9 | 0 | 144.7 | 11.2 | 1004.6 | 803.7 | 7
55.89581932 | 362.6 | 189 | 0 | 164.9 | 11.6 | 944.7 | 755.8 | 7
56.09576736 | 439 | 177 | 0 | 186 | 11.1 | 884.9 | 707.9 | 7
59.09498796 | 389.9 | 189 | 0 | 145.9 | 22 | 944.7 | 755.8 | 7
22.89749796 | 362.6 | 189 | 0 | 164.9 | 11.6 | 944.7 | 755.8 | 7
35.10122316 | 337.9 | 189 | 0 | 174.9 | 9.5 | 944.7 | 755.8 | 7
61.09446836 | 374 | 189.2 | 0 | 170.1 | 10.1 | 926.1 | 756.7 | 28
59.79825348 | 313.3 | 262.2 | 0 | 175.5 | 8.6 | 1046.9 | 611.8 | 28
60.2946762 | 425 | 106.3 | 0 | 153.5 | 16.5 | 852.1 | 887.1 | 28
61.79773388 | 425 | 106.3 | 0 | 151.4 | 18.6 | 936 | 803.7 | 28
56.69561148 | 375 | 93.8 | 0 | 126.6 | 23.4 | 852.1 | 992.6 | 28
68.29949256 | 475 | 118.8 | 0 | 181.1 | 8.9 | 852.1 | 781.5 | 28
66.89985628 | 469 | 117.2 | 0 | 137.8 | 32.2 | 852.1 | 840.5 | 28
60.2946762 | 425 | 106.3 | 0 | 153.5 | 16.5 | 852.1 | 887.1 | 28
50.69717028 | 388.6 | 97.1 | 0 | 157.9 | 12.1 | 852.1 | 925.7 | 28
56.3991368 | 531.3 | 0 | 0 | 141.8 | 28.2 | 852.1 | 893.7 | 28
60.2946762 | 425 | 106.3 | 0 | 153.5 | 16.5 | 852.1 | 887.1 | 28
55.49592324 | 318.8 | 212.5 | 0 | 155.7 | 14.3 | 852.1 | 880.4 | 28
68.4994406 | 401.8 | 94.7 | 0 | 147.4 | 11.4 | 946.8 | 852.1 | 28
71.29871316 | 362.6 | 189 | 0 | 164.9 | 11.6 | 944.7 | 755.8 | 28
74.69782984 | 323.7 | 282.8 | 0 | 183.8 | 10.3 | 942.7 | 659.9 | 28
52.20022796 | 379.5 | 151.2 | 0 | 153.9 | 15.9 | 1134.3 | 605 | 28
71.29871316 | 362.6 | 189 | 0 | 164.9 | 11.6 | 944.7 | 755.8 | 28
67.69964844 | 286.3 | 200.9 | 0 | 144.7 | 11.2 | 1004.6 | 803.7 | 28
71.29871316 | 362.6 | 189 | 0 | 164.9 | 11.6 | 944.7 | 755.8 | 28
65.99664272 | 439 | 177 | 0 | 186 | 11.1 | 884.9 | 707.9 | 28
74.4978818 | 389.9 | 189 | 0 | 145.9 | 22 | 944.7 | 755.8 | 28
71.29871316 | 362.6 | 189 | 0 | 164.9 | 11.6 | 944.7 | 755.8 | 28
49.89737812 | 337.9 | 189 | 0 | 174.9 | 9.5 | 944.7 | 755.8 | 28
63.3973182 | 374 | 189.2 | 0 | 170.1 | 10.1 | 926.1 | 756.7 | 56
64.90037588 | 313.3 | 262.2 | 0 | 175.5 | 8.6 | 1046.9 | 611.8 | 56
64.30053176 | 425 | 106.3 | 0 | 153.5 | 16.5 | 852.1 | 887.1 | 56
64.90037588 | 425 | 106.3 | 0 | 151.4 | 18.6 | 936 | 803.7 | 56
60.19814956 | 375 | 93.8 | 0 | 126.6 | 23.4 | 852.1 | 992.6 | 56
72.29845336 | 475 | 118.8 | 0 | 181.1 | 8.9 | 852.1 | 781.5 | 56
69.29923276 | 469 | 117.2 | 0 | 137.8 | 32.2 | 852.1 | 840.5 | 56
64.30053176 | 425 | 106.3 | 0 | 153.5 | 16.5 | 852.1 | 887.1 | 56
55.19944856 | 388.6 | 97.1 | 0 | 157.9 | 12.1 | 852.1 | 925.7 | 56
58.79851328 | 531.3 | 0 | 0 | 141.8 | 28.2 | 852.1 | 893.7 | 56
64.30053176 | 425 | 106.3 | 0 | 153.5 | 16.5 | 852.1 | 887.1 | 56
66.10006412 | 318.8 | 212.5 | 0 | 155.7 | 14.3 | 852.1 | 880.4 | 56
73.69808964 | 401.8 | 94.7 | 0 | 147.4 | 11.4 | 946.8 | 852.1 | 56
77.29715436 | 362.6 | 189 | 0 | 164.9 | 11.6 | 944.7 | 755.8 | 56
80.19984832 | 323.7 | 282.8 | 0 | 183.8 | 10.3 | 942.7 | 659.9 | 56
54.89607912 | 379.5 | 151.2 | 0 | 153.9 | 15.9 | 1134.3 | 605 | 56
77.29715436 | 362.6 | 189 | 0 | 164.9 | 11.6 | 944.7 | 755.8 | 56
72.99482412 | 286.3 | 200.9 | 0 | 144.7 | 11.2 | 1004.6 | 803.7 | 56
77.29715436 | 362.6 | 189 | 0 | 164.9 | 11.6 | 944.7 | 755.8 | 56
71.69860924 | 439 | 177 | 0 | 186 | 11.1 | 884.9 | 707.9 | 56
79.40005616 | 389.9 | 189 | 0 | 145.9 | 22 | 944.7 | 755.8 | 56
77.29715436 | 362.6 | 189 | 0 | 164.9 | 11.6 | 944.7 | 755.8 | 56
59.89478012 | 337.9 | 189 | 0 | 174.9 | 9.5 | 944.7 | 755.8 | 56
64.90037588 | 374 | 189.2 | 0 | 170.1 | 10.1 | 926.1 | 756.7 | 91
66.59648684 | 313.3 | 262.2 | 0 | 175.5 | 8.6 | 1046.9 | 611.8 | 91
65.19685056 | 425 | 106.3 | 0 | 153.5 | 16.5 | 852.1 | 887.1 | 91
66.69990824 | 425 | 106.3 | 0 | 151.4 | 18.6 | 936 | 803.7 | 91
62.5009994 | 375 | 93.8 | 0 | 126.6 | 23.4 | 852.1 | 992.6 | 91
74.19451236 | 475 | 118.8 | 0 | 181.1 | 8.9 | 852.1 | 781.5 | 91
70.69886904 | 469 | 117.2 | 0 | 137.8 | 32.2 | 852.1 | 840.5 | 91
65.19685056 | 425 | 106.3 | 0 | 153.5 | 16.5 | 852.1 | 887.1 | 91
57.59882504 | 388.6 | 97.1 | 0 | 157.9 | 12.1 | 852.1 | 925.7 | 91
59.19840936 | 531.3 | 0 | 0 | 141.8 | 28.2 | 852.1 | 893.7 | 91
65.19685056 | 425 | 106.3 | 0 | 153.5 | 16.5 | 852.1 | 887.1 | 91
68.09954452 | 318.8 | 212.5 | 0 | 155.7 | 14.3 | 852.1 | 880.4 | 91
75.497622 | 401.8 | 94.7 | 0 | 147.4 | 11.4 | 946.8 | 852.1 | 91
79.29663476 | 362.6 | 189 | 0 | 164.9 | 11.6 | 944.7 | 755.8 | 91
56.49566344 | 379.5 | 151.2 | 0 | 153.9 | 15.9 | 1134.3 | 605 | 91
79.29663476 | 362.6 | 189 | 0 | 164.9 | 11.6 | 944.7 | 755.8 | 91
76.80073164 | 286.3 | 200.9 | 0 | 144.7 | 11.2 | 1004.6 | 803.7 | 91
79.29663476 | 362.6 | 189 | 0 | 164.9 | 11.6 | 944.7 | 755.8 | 91
73.29819356 | 439 | 177 | 0 | 186 | 11.1 | 884.9 | 707.9 | 91
82.5992248 | 389.9 | 189 | 0 | 145.9 | 22 | 944.7 | 755.8 | 91
79.29663476 | 362.6 | 189 | 0 | 164.9 | 11.6 | 944.7 | 755.8 | 91
67.79617508 | 337.9 | 189 | 0 | 174.9 | 9.5 | 944.7 | 755.8 | 91
11.57630204 | 222.36 | 0 | 96.67 | 189.29 | 4.46 | 967.08 | 870.32 | 3
24.44881896 | 222.36 | 0 | 96.67 | 189.29 | 4.46 | 967.08 | 870.32 | 14
24.8900836 | 222.36 | 0 | 96.67 | 189.29 | 4.46 | 967.08 | 870.32 | 28
29.44751996 | 222.36 | 0 | 96.67 | 189.29 | 4.46 | 967.08 | 870.32 | 56
40.7135578 | 222.36 | 0 | 96.67 | 189.29 | 4.46 | 967.08 | 870.32 | 100
10.38350856 | 233.81 | 0 | 94.58 | 197.89 | 4.567 | 947.04 | 852.16 | 3
22.13907436 | 233.81 | 0 | 94.58 | 197.89 | 4.567 | 947.04 | 852.16 | 14
22.83544512 | 233.81 | 0 | 94.58 | 197.89 | 4.567 | 947.04 | 852.16 | 28
27.66177712 | 233.81 | 0 | 94.58 | 197.89 | 4.567 | 947.04 | 852.16 | 56
34.55653712 | 233.81 | 0 | 94.58 | 197.89 | 4.567 | 947.04 | 852.16 | 100
12.45193656 | 194.68 | 0 | 100.52 | 165.62 | 7.48 | 1006.4 | 905.9 | 3
24.98661024 | 194.68 | 0 | 100.52 | 165.62 | 7.48 | 1006.4 | 905.9 | 14
25.72434956 | 194.68 | 0 | 100.52 | 165.62 | 7.48 | 1006.4 | 905.9 | 28
33.96358776 | 194.68 | 0 | 100.52 | 165.62 | 7.48 | 1006.4 | 905.9 | 56
37.34202016 | 194.68 | 0 | 100.52 | 165.62 | 7.48 | 1006.4 | 905.9 | 100
15.04436632 | 190.68 | 0 | 125.4 | 162.14 | 7.77 | 1090 | 804.01 | 3
21.0634918 | 190.68 | 0 | 125.4 | 162.14 | 7.77 | 1090 | 804.01 | 14
26.40003604 | 190.68 | 0 | 125.4 | 162.14 | 7.77 | 1090 | 804.01 | 28
35.34253976 | 190.68 | 0 | 125.4 | 162.14 | 7.77 | 1090 | 804.01 | 56
40.56876784 | 190.68 | 0 | 125.4 | 162.14 | 7.77 | 1090 | 804.01 | 100
12.47262084 | 212.07 | 0 | 121.62 | 180.31 | 5.69 | 1057.6 | 779.32 | 3
20.91870184 | 212.07 | 0 | 121.62 | 180.31 | 5.69 | 1057.6 | 779.32 | 14
24.90387312 | 212.07 | 0 | 121.62 | 180.31 | 5.69 | 1057.6 | 779.32 | 28
34.20490436 | 212.07 | 0 | 121.62 | 180.31 | 5.69 | 1057.6 | 779.32 | 56
39.6103962 | 212.07 | 0 | 121.62 | 180.31 | 5.69 | 1057.6 | 779.32 | 100
10.0318758 | 229.97 | 0 | 118.31 | 195.47 | 4.63 | 1029.4 | 758.59 | 3
20.08443588 | 229.97 | 0 | 118.31 | 195.47 | 4.63 | 1029.4 | 758.59 | 14
24.48329276 | 229.97 | 0 | 118.31 | 195.47 | 4.63 | 1029.4 | 758.59 | 28
31.53663224 | 229.97 | 0 | 118.31 | 195.47 | 4.63 | 1029.4 | 758.59 | 56
35.34253976 | 229.97 | 0 | 118.31 | 195.47 | 4.63 | 1029.4 | 758.59 | 100
9.4458212 | 190.34 | 0 | 125.18 | 161.85 | 9.88 | 1088.1 | 802.59 | 3
22.7182342 | 190.34 | 0 | 125.18 | 161.85 | 9.88 | 1088.1 | 802.59 | 14
28.46846404 | 190.34 | 0 | 125.18 | 161.85 | 9.88 | 1088.1 | 802.59 | 28
38.56239268 | 190.34 | 0 | 125.18 | 161.85 | 9.88 | 1088.1 | 802.59 | 56
40.38950408 | 190.34 | 0 | 125.18 | 161.85 | 9.88 | 1088.1 | 802.59 | 100
10.76272036 | 166.09 | 0 | 163.27 | 176.46 | 4.49 | 1058.6 | 780.09 | 3
25.48303296 | 166.09 | 0 | 163.27 | 176.46 | 4.49 | 1058.6 | 780.09 | 14
21.53923024 | 166.09 | 0 | 163.27 | 176.46 | 4.49 | 1058.6 | 780.09 | 28
28.62704352 | 166.09 | 0 | 163.27 | 176.46 | 4.49 | 1058.6 | 780.09 | 56
33.5430074 | 166.09 | 0 | 163.27 | 176.46 | 4.49 | 1058.6 | 780.09 | 100
7.74971024 | 167.95 | 42.08 | 163.83 | 121.75 | 5.72 | 1058.7 | 780.11 | 3
17.8229546 | 167.95 | 42.08 | 163.83 | 121.75 | 5.72 | 1058.7 | 780.11 | 14
24.24197616 | 167.95 | 42.08 | 163.83 | 121.75 | 5.72 | 1058.7 | 780.11 | 28
32.8535314 | 167.95 | 42.08 | 163.83 | 121.75 | 5.72 | 1058.7 | 780.11 | 56
39.2311844 | 167.95 | 42.08 | 163.83 | 121.75 | 5.72 | 1058.7 | 780.11 | 100
17.9953236 | 213.72 | 98.05 | 24.51 | 181.71 | 6.86 | 1065.8 | 785.38 | 3
30.38520732 | 213.72 | 98.05 | 24.51 | 181.71 | 6.86 | 1065.8 | 785.38 | 14
45.70536404 | 213.72 | 98.05 | 24.51 | 181.71 | 6.86 | 1065.8 | 785.38 | 28
50.77301264 | 213.72 | 98.05 | 24.51 | 181.71 | 6.86 | 1065.8 | 785.38 | 56
53.90323368 | 213.72 | 98.05 | 24.51 | 181.71 | 6.86 | 1065.8 | 785.38 | 100
13.18278112 | 213.76 | 98.06 | 24.52 | 181.74 | 6.65 | 1066 | 785.52 | 3
17.83674412 | 213.76 | 98.06 | 24.52 | 181.74 | 6.65 | 1066 | 785.52 | 14
40.2309246 | 213.76 | 98.06 | 24.52 | 181.74 | 6.65 | 1066 | 785.52 | 28
47.13257936 | 213.76 | 98.06 | 24.52 | 181.74 | 6.65 | 1066 | 785.52 | 56
49.97322048 | 213.76 | 98.06 | 24.52 | 181.74 | 6.65 | 1066 | 785.52 | 100
13.35515012 | 229.68 | 0 | 118.16 | 195.23 | 6.13 | 1028.1 | 757.63 | 3
22.31833812 | 229.68 | 0 | 118.16 | 195.23 | 6.13 | 1028.1 | 757.63 | 14
24.53845084 | 229.68 | 0 | 118.16 | 195.23 | 6.13 | 1028.1 | 757.63 | 28
31.35047372 | 229.68 | 0 | 118.16 | 195.23 | 6.13 | 1028.1 | 757.63 | 56
40.85834776 | 229.68 | 0 | 118.16 | 195.23 | 6.13 | 1028.1 | 757.63 | 100
19.93275116 | 238.05 | 0 | 94.11 | 186.66 | 7 | 949.91 | 847.01 | 3
25.68987576 | 238.05 | 0 | 94.11 | 186.66 | 7 | 949.91 | 847.01 | 14
30.2335226 | 238.05 | 0 | 94.11 | 186.66 | 7 | 949.91 | 847.01 | 28
39.58971192 | 238.05 | 0 | 94.11 | 186.66 | 7 | 949.91 | 847.01 | 56
44.298833 | 238.05 | 0 | 94.11 | 186.66 | 7 | 949.91 | 847.01 | 100
13.81709904 | 250 | 0 | 95.69 | 187.42 | 5.53 | 956.86 | 861.17 | 3
24.91766264 | 250 | 0 | 95.69 | 187.42 | 5.53 | 956.86 | 861.17 | 14
29.21999288 | 250 | 0 | 95.69 | 187.42 | 5.53 | 956.86 | 861.17 | 28
38.32797084 | 250 | 0 | 95.69 | 187.42 | 5.53 | 956.86 | 861.17 | 56
42.34761592 | 250 | 0 | 95.69 | 187.42 | 5.53 | 956.86 | 861.17 | 100
13.54130864 | 212.52 | 0 | 100.37 | 159.32 | 8.71 | 1007.8 | 903.59 | 3
26.31040416 | 212.52 | 0 | 100.37 | 159.32 | 8.71 | 1007.8 | 903.59 | 14
31.64005364 | 212.52 | 0 | 100.37 | 159.32 | 8.71 | 1007.8 | 903.59 | 28
42.54756396 | 212.52 | 0 | 100.37 | 159.32 | 8.71 | 1007.8 | 903.59 | 56
42.919881 | 212.52 | 0 | 100.37 | 159.32 | 8.71 | 1007.8 | 903.59 | 100
13.33446584 | 212.57 | 0 | 100.39 | 159.35 | 10.37 | 1003.8 | 903.79 | 3
25.3727168 | 212.57 | 0 | 100.39 | 159.35 | 10.37 | 1003.8 | 903.79 | 14
37.404073 | 212.57 | 0 | 100.39 | 159.35 | 10.37 | 1003.8 | 903.79 | 28
44.39535964 | 212.57 | 0 | 100.39 | 159.35 | 10.37 | 1003.8 | 903.79 | 56
47.73931824 | 212.57 | 0 | 100.39 | 159.35 | 10.37 | 1003.8 | 903.79 | 100
19.51906556 | 212 | 0 | 124.78 | 159 | 7.84 | 1085.4 | 799.54 | 3
31.35047372 | 212 | 0 | 124.78 | 159 | 7.84 | 1085.4 | 799.54 | 14
38.50033984 | 212 | 0 | 124.78 | 159 | 7.84 | 1085.4 | 799.54 | 28
45.08483564 | 212 | 0 | 124.78 | 159 | 7.84 | 1085.4 | 799.54 | 56
47.8151606 | 212 | 0 | 124.78 | 159 | 7.84 | 1085.4 | 799.54 | 100
15.43736764 | 231.75 | 0 | 121.62 | 173.96 | 6.72 | 1056.4 | 778.45 | 3
26.77235308 | 231.75 | 0 | 121.62 | 173.96 | 6.72 | 1056.4 | 778.45 | 14
33.72916592 | 231.75 | 0 | 121.62 | 173.96 | 6.72 | 1056.4 | 778.45 | 28
42.69924868 | 231.75 | 0 | 121.62 | 173.96 | 6.72 | 1056.4 | 778.45 | 56
45.83636448 | 231.75 | 0 | 121.62 | 173.96 | 6.72 | 1056.4 | 778.45 | 100
17.22311048 | 251.37 | 0 | 118.27 | 188.45 | 5.75 | 1028.4 | 757.73 | 3
29.93015316 | 251.37 | 0 | 118.27 | 188.45 | 5.75 | 1028.4 | 757.73 | 14
29.65436276 | 251.37 | 0 | 118.27 | 188.45 | 5.75 | 1028.4 | 757.73 | 28
36.96970312 | 251.37 | 0 | 118.27 | 188.45 | 5.75 | 1028.4 | 757.73 | 56
43.58177796 | 251.37 | 0 | 118.27 | 188.45 | 5.75 | 1028.4 | 757.73 | 100
13.12072828 | 251.37 | 0 | 118.27 | 188.45 | 6.35 | 1028.4 | 757.73 | 3
24.42813468 | 251.37 | 0 | 118.27 | 188.45 | 6.35 | 1028.4 | 757.73 | 14
32.66047812 | 251.37 | 0 | 118.27 | 188.45 | 6.35 | 1028.4 | 757.73 | 28
36.63875464 | 251.37 | 0 | 118.27 | 188.45 | 6.35 | 1028.4 | 757.73 | 56
44.20920112 | 251.37 | 0 | 118.27 | 188.45 | 6.35 | 1028.4 | 757.73 | 100
13.62404576 | 181.38 | 0 | 167.01 | 169.59 | 7.56 | 1055.6 | 777.8 | 3
21.60128308 | 181.38 | 0 | 167.01 | 169.59 | 7.56 | 1055.6 | 777.8 | 14
27.77209328 | 181.38 | 0 | 167.01 | 169.59 | 7.56 | 1055.6 | 777.8 | 28
35.57006684 | 181.38 | 0 | 167.01 | 169.59 | 7.56 | 1055.6 | 777.8 | 56
45.3675208 | 181.38 | 0 | 167.01 | 169.59 | 7.56 | 1055.6 | 777.8 | 100
7.31534036 | 182.04 | 45.21 | 121.97 | 170.21 | 8.19 | 1059.4 | 780.65 | 3
21.50475644 | 182.04 | 45.21 | 121.97 | 170.21 | 8.19 | 1059.4 | 780.65 | 14
31.2677366 | 182.04 | 45.21 | 121.97 | 170.21 | 8.19 | 1059.4 | 780.65 | 28
43.49904084 | 182.04 | 45.21 | 121.97 | 170.21 | 8.19 | 1059.4 | 780.65 | 56
48.67011084 | 182.04 | 45.21 | 121.97 | 170.21 | 8.19 | 1059.4 | 780.65 | 100
7.39807748 | 168.88 | 42.22 | 124.25 | 158.33 | 10.83 | 1080.8 | 796.15 | 3
23.5111316 | 168.88 | 42.22 | 124.25 | 158.33 | 10.83 | 1080.8 | 796.15 | 14
31.11605188 | 168.88 | 42.22 | 124.25 | 158.33 | 10.83 | 1080.8 | 796.15 | 28
39.14844728 | 168.88 | 42.22 | 124.25 | 158.33 | 10.83 | 1080.8 | 796.15 | 56
48.15300384 | 168.88 | 42.22 | 124.25 | 158.33 | 10.83 | 1080.8 | 796.15 | 100
22.50449664 | 290.35 | 0 | 96.18 | 168.08 | 9.41 | 961.18 | 865 | 3
34.67374804 | 290.35 | 0 | 96.18 | 168.08 | 9.41 | 961.18 | 865 | 14
34.73580088 | 290.35 | 0 | 96.18 | 168.08 | 9.41 | 961.18 | 865 | 28
45.08483564 | 290.35 | 0 | 96.18 | 168.08 | 9.41 | 961.18 | 865 | 56
48.97348028 | 290.35 | 0 | 96.18 | 168.08 | 9.41 | 961.18 | 865 | 100
23.13881456 | 277.05 | 0 | 97.39 | 160.6 | 11.83 | 973.9 | 875.61 | 3
41.885667 | 277.05 | 0 | 97.39 | 160.6 | 11.83 | 973.9 | 875.61 | 14
48.28400428 | 277.05 | 0 | 97.39 | 160.6 | 11.83 | 973.9 | 875.61 | 28
51.03501352 | 277.05 | 0 | 97.39 | 160.6 | 11.83 | 973.9 | 875.61 | 56
55.6407132 | 277.05 | 0 | 97.39 | 160.6 | 11.83 | 973.9 | 875.61 | 100
22.94576128 | 295.71 | 0 | 95.64 | 171.54 | 8.87 | 955.14 | 859.2 | 3
35.2322236 | 295.71 | 0 | 95.64 | 171.54 | 8.87 | 955.14 | 859.2 | 14
39.94134468 | 295.71 | 0 | 95.64 | 171.54 | 8.87 | 955.14 | 859.2 | 28
48.71837416 | 295.71 | 0 | 95.64 | 171.54 | 8.87 | 955.14 | 859.2 | 56
52.04164848 | 295.71 | 0 | 95.64 | 171.54 | 8.87 | 955.14 | 859.2 | 100
21.02212324 | 251.81 | 0 | 99.94 | 146.14 | 12.35 | 1006 | 899.76 | 3
33.35684888 | 251.81 | 0 | 99.94 | 146.14 | 12.35 | 1006 | 899.76 | 14
33.94290348 | 251.81 | 0 | 99.94 | 146.14 | 12.35 | 1006 | 899.76 | 28
44.14025352 | 251.81 | 0 | 99.94 | 146.14 | 12.35 | 1006 | 899.76 | 56
45.3675208 | 251.81 | 0 | 99.94 | 146.14 | 12.35 | 1006 | 899.76 | 100
15.36152528 | 249.1 | 0 | 98.75 | 158.11 | 12.8 | 987.76 | 889.01 | 3
28.6822016 | 249.1 | 0 | 98.75 | 158.11 | 12.8 | 987.76 | 889.01 | 14
30.84715624 | 249.1 | 0 | 98.75 | 158.11 | 12.8 | 987.76 | 889.01 | 28
42.03045696 | 249.1 | 0 | 98.75 | 158.11 | 12.8 | 987.76 | 889.01 | 56
51.0556978 | 249.1 | 0 | 98.75 | 158.11 | 12.8 | 987.76 | 889.01 | 100
21.78054684 | 252.31 | 0 | 98.75 | 146.25 | 14.17 | 987.76 | 889.01 | 3
42.29245784 | 252.31 | 0 | 98.75 | 146.25 | 14.17 | 987.76 | 889.01 | 14
50.60064364 | 252.31 | 0 | 98.75 | 146.25 | 14.17 | 987.76 | 889.01 | 28
55.82687172 | 252.31 | 0 | 98.75 | 146.25 | 14.17 | 987.76 | 889.01 | 56
60.9496784 | 252.31 | 0 | 98.75 | 146.25 | 14.17 | 987.76 | 889.01 | 100
23.52492112 | 246.83 | 0 | 125.08 | 143.3 | 11.99 | 1086.8 | 800.89 | 3
42.21661548 | 246.83 | 0 | 125.08 | 143.3 | 11.99 | 1086.8 | 800.89 | 14
52.5035974 | 246.83 | 0 | 125.08 | 143.3 | 11.99 | 1086.8 | 800.89 | 28
60.32225524 | 246.83 | 0 | 125.08 | 143.3 | 11.99 | 1086.8 | 800.89 | 56
66.42411784 | 246.83 | 0 | 125.08 | 143.3 | 11.99 | 1086.8 | 800.89 | 100
23.80071152 | 275.07 | 0 | 121.35 | 159.48 | 9.9 | 1053.6 | 777.5 | 3
38.76923548 | 275.07 | 0 | 121.35 | 159.48 | 9.9 | 1053.6 | 777.5 | 14
51.3314882 | 275.07 | 0 | 121.35 | 159.48 | 9.9 | 1053.6 | 777.5 | 28
56.8472962 | 275.07 | 0 | 121.35 | 159.48 | 9.9 | 1053.6 | 777.5 | 56
58.60546 | 275.07 | 0 | 121.35 | 159.48 | 9.9 | 1053.6 | 777.5 | 100
21.91154728 | 297.16 | 0 | 117.54 | 174.8 | 9.52 | 1022.8 | 753.45 | 3
36.9903874 | 297.16 | 0 | 117.54 | 174.8 | 9.52 | 1022.8 | 753.45 | 14
47.401475 | 297.16 | 0 | 117.54 | 174.8 | 9.52 | 1022.8 | 753.45 | 28
51.95891136 | 297.16 | 0 | 117.54 | 174.8 | 9.52 | 1022.8 | 753.45 | 56
56.7438748 | 297.16 | 0 | 117.54 | 174.8 | 9.52 | 1022.8 | 753.45 | 100
17.57474324 | 213.74 | 0 | 174.74 | 154.79 | 10.16 | 1053.5 | 776.35 | 3
33.72916592 | 213.74 | 0 | 174.74 | 154.79 | 10.16 | 1053.5 | 776.35 | 14
40.14818748 | 213.74 | 0 | 174.74 | 154.79 | 10.16 | 1053.5 | 776.35 | 28
46.6430514 | 213.74 | 0 | 174.74 | 154.79 | 10.16 | 1053.5 | 776.35 | 56
50.07664188 | 213.74 | 0 | 174.74 | 154.79 | 10.16 | 1053.5 | 776.35 | 100
17.36790044 | 213.5 | 0 | 174.24 | 154.61 | 11.66 | 1052.3 | 775.48 | 3
33.70158688 | 213.5 | 0 | 174.24 | 154.61 | 11.66 | 1052.3 | 775.48 | 14
45.93978588 | 213.5 | 0 | 174.24 | 154.61 | 11.66 | 1052.3 | 775.48 | 28
51.4349096 | 213.5 | 0 | 174.24 | 154.61 | 11.66 | 1052.3 | 775.48 | 56
59.30183076 | 213.5 | 0 | 174.24 | 154.61 | 11.66 | 1052.3 | 775.48 | 100
30.44726016 | 277.19 | 97.82 | 24.46 | 160.7 | 11.19 | 1061.7 | 782.46 | 3
47.7117392 | 277.19 | 97.82 | 24.46 | 160.7 | 11.19 | 1061.7 | 782.46 | 14
63.14221208 | 277.19 | 97.82 | 24.46 | 160.7 | 11.19 | 1061.7 | 782.46 | 28
66.82401392 | 277.19 | 97.82 | 24.46 | 160.7 | 11.19 | 1061.7 | 782.46 | 56
66.9481196 | 277.19 | 97.82 | 24.46 | 160.7 | 11.19 | 1061.7 | 782.46 | 100
27.42046052 | 218.23 | 54.64 | 123.78 | 140.75 | 11.91 | 1075.7 | 792.67 | 3
35.9561734 | 218.23 | 54.64 | 123.78 | 140.75 | 11.91 | 1075.7 | 792.67 | 14
55.50971276 | 218.23 | 54.64 | 123.78 | 140.75 | 11.91 | 1075.7 | 792.67 | 28
61.99078716 | 218.23 | 54.64 | 123.78 | 140.75 | 11.91 | 1075.7 | 792.67 | 56
63.52831864 | 218.23 | 54.64 | 123.78 | 140.75 | 11.91 | 1075.7 | 792.67 | 100
18.01600788 | 214.9 | 53.8 | 121.89 | 155.63 | 9.61 | 1014.3 | 780.58 | 3
38.60376124 | 214.9 | 53.8 | 121.89 | 155.63 | 9.61 | 1014.3 | 780.58 | 14
52.20022796 | 214.9 | 53.8 | 121.89 | 155.63 | 9.61 | 1014.3 | 780.58 | 28
53.95839176 | 214.9 | 53.8 | 121.89 | 155.63 | 9.61 | 1014.3 | 780.58 | 56
56.63355864 | 214.9 | 53.8 | 121.89 | 155.63 | 9.61 | 1014.3 | 780.58 | 100
15.340841 | 218.85 | 0 | 124.13 | 158.49 | 11.33 | 1078.7 | 794.91 | 3
26.04840328 | 218.85 | 0 | 124.13 | 158.49 | 11.33 | 1078.7 | 794.91 | 14
30.21973308 | 218.85 | 0 | 124.13 | 158.49 | 11.33 | 1078.7 | 794.91 | 28
37.2661778 | 218.85 | 0 | 124.13 | 158.49 | 11.33 | 1078.7 | 794.91 | 56
46.2293658 | 218.85 | 0 | 124.13 | 158.49 | 11.33 | 1078.7 | 794.91 | 100
16.27852836 | 376 | 0 | 0 | 214.6 | 0 | 1003.5 | 762.36 | 3
25.62092816 | 376 | 0 | 0 | 214.6 | 0 | 1003.5 | 762.36 | 14
31.97100212 | 376 | 0 | 0 | 214.6 | 0 | 1003.5 | 762.36 | 28
36.3009114 | 376 | 0 | 0 | 214.6 | 0 | 1003.5 | 762.36 | 56
43.0577762 | 376 | 0 | 0 | 214.6 | 0 | 1003.5 | 762.36 | 100
67.568648 | 500 | 0 | 0 | 140 | 4 | 966 | 853 | 28
57.226508 | 475 | 0 | 59 | 142 | 1.9 | 1098 | 641 | 28
81.75116932 | 315 | 137 | 0 | 145 | 5.9 | 1130 | 745 | 28
64.0178466 | 505 | 0 | 60 | 195 | 0 | 1030 | 630 | 28
78.80021204 | 451 | 0 | 0 | 165 | 11.25 | 1030 | 745 | 28
41.36856 | 516 | 0 | 0 | 162 | 8.2 | 801 | 802 | 28
60.28088668 | 520 | 0 | 0 | 170 | 5.2 | 855 | 855 | 28
56.83350668 | 528 | 0 | 0 | 185 | 6.86 | 920 | 720 | 28
51.021224 | 520 | 0 | 0 | 175 | 5.2 | 870 | 805 | 28
55.55108132 | 385 | 0 | 136 | 158 | 20 | 903 | 768 | 28
44.13335876 | 500.1 | 0 | 0 | 200 | 3 | 1124.4 | 613.2 | 28
39.37597436 | 450.1 | 50 | 0 | 200 | 3 | 1124.4 | 613.2 | 28
55.64760796 | 397 | 17.2 | 158 | 167 | 20.8 | 967 | 633 | 28
47.27736932 | 333 | 17.5 | 163 | 167 | 17.9 | 996 | 652 | 28
44.32641204 | 334 | 17.6 | 158 | 189 | 15.3 | 967 | 633 | 28
52.30364936 | 405 | 0 | 0 | 175 | 0 | 1120 | 695 | 28
49.24927068 | 200 | 200 | 0 | 190 | 0 | 1145 | 660 | 28
41.36856 | 516 | 0 | 0 | 162 | 8.26 | 801 | 802 | 28
29.15794004 | 145 | 116 | 119 | 184 | 5.7 | 833 | 880 | 28
39.39665864 | 160 | 128 | 122 | 182 | 6.4 | 824 | 879 | 28
39.300132 | 234 | 156 | 0 | 189 | 5.85 | 981 | 760 | 28
67.86512268 | 250 | 180 | 95 | 159 | 9.45 | 860 | 800 | 28
58.52272288 | 475 | 0 | 0 | 162 | 9.5 | 1044 | 662 | 28
53.57917996 | 285 | 190 | 0 | 163 | 7.6 | 1031 | 685 | 28
58.99846132 | 356 | 119 | 0 | 160 | 9.03 | 1061 | 657 | 28
76.23536132 | 275 | 180 | 120 | 162 | 10.35 | 830 | 765 | 28
69.83702404 | 500 | 0 | 0 | 151 | 9 | 1033 | 655 | 28
14.39625888 | 165 | 0.02 | 143.57 | 163.81 | 0 | 1005.6 | 900.9 | 3
19.41564416 | 165 | 128.5 | 132.1 | 175.06 | 8.08 | 1005.8 | 746.6 | 3
20.72564856 | 178.03 | 129.8 | 118.6 | 179.94 | 3.57 | 1007.3 | 746.8 | 3
14.94094492 | 167.35 | 129.9 | 128.62 | 175.46 | 7.79 | 1006.3 | 746.6 | 3
21.29101888 | 172.38 | 13.61 | 172.37 | 156.76 | 4.14 | 1006.3 | 856.4 | 3
23.07676172 | 173.54 | 50.05 | 173.53 | 164.77 | 6.47 | 1006.2 | 793.5 | 3
15.52010476 | 167 | 75.4 | 167 | 164.03 | 7.91 | 1007.3 | 770.1 | 3
15.81657944 | 173.81 | 93.37 | 159.9 | 172.34 | 9.73 | 1007.2 | 746.6 | 3
12.5484632 | 190.34 | 0 | 125.18 | 166.61 | 9.88 | 1079 | 798.9 | 3
8.48744956 | 250 | 0 | 95.69 | 191.84 | 5.33 | 948.9 | 857.2 | 3
15.60973664 | 213.5 | 0 | 174.24 | 159.21 | 11.66 | 1043.6 | 771.9 | 3
12.17614616 | 194.68 | 0 | 100.52 | 170.17 | 7.48 | 998 | 901.8 | 3
11.98309288 | 251.37 | 0 | 118.27 | 192.94 | 5.75 | 1043.6 | 754.3 | 3
16.87837248 | 165 | 0.02 | 143.57 | 163.81 | 0 | 1005.6 | 900.9 | 14
33.08795324 | 165 | 128.5 | 132.1 | 175.06 | 8.08 | 1005.8 | 746.6 | 14
34.23937816 | 178.03 | 129.8 | 118.6 | 179.94 | 3.57 | 1007.3 | 746.8 | 14
31.81242264 | 167.35 | 129.9 | 128.62 | 175.46 | 7.79 | 1006.3 | 746.6 | 14
29.7508894 | 172.38 | 13.61 | 172.37 | 156.76 | 4.14 | 1006.3 | 856.4 | 14
33.00521612 | 173.54 | 50.05 | 173.53 | 164.77 | 6.47 | 1006.2 | 793.5 | 14
32.90179472 | 167 | 75.4 | 167 | 164.03 | 7.91 | 1007.3 | 770.1 | 14
29.55094136 | 173.81 | 93.37 | 159.9 | 172.34 | 9.73 | 1007.2 | 746.6 | 14
19.41564416 | 190.34 | 0 | 125.18 | 166.61 | 9.88 | 1079 | 798.9 | 14
24.65566176 | 250 | 0 | 95.69 | 191.84 | 5.33 | 948.9 | 857.2 | 14
29.59230992 | 213.5 | 0 | 174.24 | 159.21 | 11.66 | 1043.6 | 771.9 | 14
24.28334472 | 194.68 | 0 | 100.52 | 170.17 | 7.48 | 998 | 901.8 | 14
20.72564856 | 251.37 | 0 | 118.27 | 192.94 | 5.75 | 1043.6 | 754.3 | 14
26.200088 | 165 | 0.02 | 143.57 | 163.81 | 0 | 1005.6 | 900.9 | 28
46.38794528 | 165 | 128.5 | 132.1 | 175.06 | 8.08 | 1005.8 | 746.6 | 28
39.1622368 | 178.03 | 129.8 | 118.6 | 179.94 | 3.57 | 1007.3 | 746.8 | 28
41.20308576 | 167.35 | 129.9 | 128.62 | 175.46 | 7.79 | 1006.3 | 746.6 | 28
33.68779736 | 172.38 | 13.61 | 172.37 | 156.76 | 4.14 | 1006.3 | 856.4 | 28
38.20386516 | 173.54 | 50.05 | 173.53 | 164.77 | 6.47 | 1006.2 | 793.5 | 28
41.40992856 | 167 | 75.4 | 167 | 164.03 | 7.91 | 1007.3 | 770.1 | 28
37.81086384 | 173.81 | 93.37 | 159.9 | 172.34 | 9.73 | 1007.2 | 746.6 | 28
24.84871504 | 190.34 | 0 | 125.18 | 166.61 | 9.88 | 1079 | 798.9 | 28
27.22051248 | 250 | 0 | 95.69 | 191.84 | 5.33 | 948.9 | 857.2 | 28
44.63667624 | 213.5 | 0 | 174.24 | 159.21 | 11.66 | 1043.6 | 771.9 | 28
37.2661778 | 194.68 | 0 | 100.52 | 170.17 | 7.48 | 998 | 901.8 | 28
33.27411176 | 251.37 | 0 | 118.27 | 192.94 | 5.75 | 1043.6 | 754.3 | 28
36.56291228 | 165 | 0.02 | 143.57 | 163.81 | 0 | 1005.6 | 900.9 | 56
53.72396992 | 165 | 128.5 | 132.1 | 175.06 | 8.08 | 1005.8 | 746.6 | 56
48.58737372 | 178.03 | 129.8 | 118.6 | 179.94 | 3.57 | 1007.3 | 746.8 | 56
51.72448952 | 167.35 | 129.9 | 128.62 | 175.46 | 7.79 | 1006.3 | 746.6 | 56
35.852752 | 172.38 | 13.61 | 172.37 | 156.76 | 4.14 | 1006.3 | 856.4 | 56
53.77223324 | 173.54 | 50.05 | 173.53 | 164.77 | 6.47 | 1006.2 | 793.5 | 56
53.46196904 | 167 | 75.4 | 167 | 164.03 | 7.91 | 1007.3 | 770.1 | 56
48.9872698 | 173.81 | 93.37 | 159.9 | 172.34 | 9.73 | 1007.2 | 746.6 | 56
31.715896 | 190.34 | 0 | 125.18 | 166.61 | 9.88 | 1079 | 798.9 | 56
39.64487 | 250 | 0 | 95.69 | 191.84 | 5.33 | 948.9 | 857.2 | 56
51.25564584 | 213.5 | 0 | 174.24 | 159.21 | 11.66 | 1043.6 | 771.9 | 56
43.38872468 | 194.68 | 0 | 100.52 | 170.17 | 7.48 | 998 | 901.8 | 56
39.2656582 | 251.37 | 0 | 118.27 | 192.94 | 5.75 | 1043.6 | 754.3 | 56
37.9556538 | 165 | 0.02 | 143.57 | 163.81 | 0 | 1005.6 | 900.9 | 100
55.0201848 | 165 | 128.5 | 132.1 | 175.06 | 8.08 | 1005.8 | 746.6 | 100
49.99390476 | 178.03 | 129.8 | 118.6 | 179.94 | 3.57 | 1007.3 | 746.8 | 100
53.65502232 | 167.35 | 129.9 | 128.62 | 175.46 | 7.79 | 1006.3 | 746.6 | 100
37.6798634 | 172.38 | 13.61 | 172.37 | 156.76 | 4.14 | 1006.3 | 856.4 | 100
56.06129356 | 173.54 | 50.05 | 173.53 | 164.77 | 6.47 | 1006.2 | 793.5 | 100
56.8128224 | 167 | 75.4 | 167 | 164.03 | 7.91 | 1007.3 | 770.1 | 100
50.93848688 | 173.81 | 93.37 | 159.9 | 172.34 | 9.73 | 1007.2 | 746.6 | 100
33.56369168 | 190.34 | 0 | 125.18 | 166.61 | 9.88 | 1079 | 798.9 | 100
41.1617172 | 250 | 0 | 95.69 | 191.84 | 5.33 | 948.9 | 857.2 | 100
52.95865156 | 213.5 | 0 | 174.24 | 159.21 | 11.66 | 1043.6 | 771.9 | 100
44.27814872 | 194.68 | 0 | 100.52 | 170.17 | 7.48 | 998 | 901.8 | 100
40.14818748 | 251.37 | 0 | 118.27 | 192.94 | 5.75 | 1043.6 | 754.3 | 100
57.02655996 | 446 | 24 | 79 | 162 | 11.61 | 967 | 712 | 28
44.42293868 | 446 | 24 | 79 | 162 | 11.64 | 967 | 712 | 28
51.021224 | 446 | 24 | 79 | 162 | 11.64 | 967 | 712 | 28
53.38612668 | 446 | 24 | 79 | 162 | 10.3 | 967 | 712 | 28
35.36322404 | 446 | 24 | 79 | 162 | 11.61 | 967 | 712 | 3
25.02108404 | 446 | 24 | 79 | 162 | 11.64 | 967 | 712 | 3
23.34565736 | 446 | 24 | 79 | 162 | 11.64 | 967 | 712 | 3
52.00717468 | 446 | 24 | 79 | 162 | 11.61 | 967 | 712 | 7
38.01770664 | 446 | 24 | 79 | 162 | 11.64 | 967 | 712 | 7
39.300132 | 446 | 24 | 79 | 162 | 11.64 | 967 | 712 | 7
61.06688932 | 446 | 24 | 79 | 162 | 11.61 | 967 | 712 | 56
56.14403068 | 446 | 24 | 79 | 162 | 11.64 | 967 | 712 | 56
55.25460664 | 446 | 24 | 79 | 162 | 11.64 | 967 | 712 | 56
54.76507868 | 446 | 24 | 79 | 162 | 10.3 | 967 | 712 | 56
50.23522136 | 387 | 20 | 94 | 157 | 14.32 | 938 | 845 | 28
46.68441996 | 387 | 20 | 94 | 157 | 13.93 | 938 | 845 | 28
46.68441996 | 387 | 20 | 94 | 157 | 11.61 | 938 | 845 | 28
22.752708 | 387 | 20 | 94 | 157 | 14.32 | 938 | 845 | 3
25.510612 | 387 | 20 | 94 | 157 | 13.93 | 938 | 845 | 3
34.77027468 | 387 | 20 | 94 | 157 | 11.61 | 938 | 845 | 3
36.83870268 | 387 | 20 | 94 | 157 | 14.32 | 938 | 845 | 7
45.89841732 | 387 | 20 | 94 | 157 | 13.93 | 938 | 845 | 7
41.66503468 | 387 | 20 | 94 | 157 | 11.61 | 938 | 845 | 7
56.33708396 | 387 | 20 | 94 | 157 | 14.32 | 938 | 845 | 56
47.96684532 | 387 | 20 | 94 | 157 | 13.93 | 938 | 845 | 56
61.45989064 | 387 | 20 | 94 | 157 | 11.61 | 938 | 845 | 56
44.02993736 | 355 | 19 | 97 | 145 | 13.13 | 967 | 871 | 28
55.45455468 | 355 | 19 | 97 | 145 | 12.25 | 967 | 871 | 28
55.55108132 | 491 | 26 | 123 | 210 | 3.93 | 882 | 699 | 28
57.915984 | 491 | 26 | 123 | 201 | 3.93 | 822 | 699 | 28
25.60911 | 491 | 26 | 123 | 210 | 3.93 | 882 | 699 | 3
33.48883 | 491 | 26 | 123 | 210 | 3.93 | 882 | 699 | 7
59.59043 | 491 | 26 | 123 | 210 | 3.93 | 882 | 699 | 56
29.54897 | 491 | 26 | 123 | 201 | 3.93 | 822 | 699 | 3
37.92118 | 491 | 26 | 123 | 201 | 3.93 | 822 | 699 | 7
61.85585 | 491 | 26 | 123 | 201 | 3.93 | 822 | 699 | 56
62.05284 | 424 | 22 | 132 | 178 | 8.48 | 822 | 750 | 28
32.01139 | 424 | 22 | 132 | 178 | 8.48 | 882 | 750 | 3
72.09850532 | 424 | 22 | 132 | 168 | 8.92 | 822 | 750 | 28
39.00464 | 424 | 22 | 132 | 178 | 8.48 | 822 | 750 | 7
65.69721 | 424 | 22 | 132 | 178 | 8.48 | 822 | 750 | 56
32.10988 | 424 | 22 | 132 | 168 | 8.92 | 822 | 750 | 3
40.2851 | 424 | 22 | 132 | 168 | 8.92 | 822 | 750 | 7
74.36491 | 424 | 22 | 132 | 168 | 8.92 | 822 | 750 | 56
21.96670536 | 202 | 11 | 141 | 206 | 1.72 | 942 | 801 | 28
9.849657 | 202 | 11 | 141 | 206 | 1.72 | 942 | 801 | 3
15.06998 | 202 | 11 | 141 | 206 | 1.72 | 942 | 801 | 7
23.24519 | 202 | 11 | 141 | 206 | 1.72 | 942 | 801 | 56
43.73346268 | 284 | 15 | 141 | 179 | 5.46 | 842 | 801 | 28
13.39553 | 284 | 15 | 141 | 179 | 5.46 | 842 | 801 | 3
24.13166 | 284 | 15 | 141 | 179 | 5.46 | 842 | 801 | 7
44.52045 | 284 | 15 | 141 | 179 | 5.46 | 842 | 801 | 56
62.93536928 | 359 | 19 | 141 | 154 | 10.91 | 942 | 801 | 28
59.49488404 | 359 | 19 | 141 | 154 | 10.91 | 942 | 801 | 28
25.11663 | 359 | 19 | 141 | 154 | 10.91 | 942 | 801 | 3
23.63918 | 359 | 19 | 141 | 154 | 10.91 | 942 | 801 | 3
35.75426 | 359 | 19 | 141 | 154 | 10.91 | 942 | 801 | 7
38.610656 | 359 | 19 | 141 | 154 | 10.91 | 942 | 801 | 7
68.75061 | 359 | 19 | 141 | 154 | 10.91 | 942 | 801 | 56
66.78068 | 359 | 19 | 141 | 154 | 10.91 | 942 | 801 | 56
23.84897484 | 436 | 0 | 0 | 218 | 0 | 838.4 | 719.7 | 28
32.06822 | 289 | 0 | 0 | 192 | 0 | 913.2 | 895.3 | 90
11.6549 | 289 | 0 | 0 | 192 | 0 | 913.2 | 895.3 | 3
19.19915 | 393 | 0 | 0 | 192 | 0 | 940.6 | 785.6 | 3
48.84662 | 393 | 0 | 0 | 192 | 0 | 940.6 | 785.6 | 90
39.60488 | 393 | 0 | 0 | 192 | 0 | 940.6 | 785.6 | 28
43.94237 | 480 | 0 | 0 | 192 | 0 | 936.2 | 712.2 | 28
34.56964 | 480 | 0 | 0 | 192 | 0 | 936.2 | 712.2 | 7
54.31554 | 480 | 0 | 0 | 192 | 0 | 936.2 | 712.2 | 90
24.40469 | 480 | 0 | 0 | 192 | 0 | 936.2 | 712.2 | 3
15.61594 | 333 | 0 | 0 | 192 | 0 | 931.2 | 842.6 | 3
21.85915 | 255 | 0 | 0 | 192 | 0 | 889.8 | 945 | 90
10.22217 | 255 | 0 | 0 | 192 | 0 | 889.8 | 945 | 7
14.5969 | 289 | 0 | 0 | 192 | 0 | 913.2 | 895.3 | 7
18.74616 | 255 | 0 | 0 | 192 | 0 | 889.8 | 945 | 28
31.96687 | 333 | 0 | 0 | 192 | 0 | 931.2 | 842.6 | 28
23.40495 | 333 | 0 | 0 | 192 | 0 | 931.2 | 842.6 | 7
25.57335 | 289 | 0 | 0 | 192 | 0 | 913.2 | 895.3 | 28
41.6802 | 333 | 0 | 0 | 192 | 0 | 931.2 | 842.6 | 90
27.74245 | 393 | 0 | 0 | 192 | 0 | 940.6 | 785.6 | 7
8.204074924 | 255 | 0 | 0 | 192 | 0 | 889.8 | 945 | 3
9.617500724 | 158.8 | 238.2 | 0 | 185.7 | 0 | 1040.6 | 734.3 | 7
25.42236 | 239.6 | 359.4 | 0 | 185.7 | 0 | 941.6 | 664.3 | 7
15.69109 | 238.2 | 158.8 | 0 | 185.7 | 0 | 1040.6 | 734.3 | 7
27.9355 | 181.9 | 272.8 | 0 | 185.7 | 0 | 1012.4 | 714.3 | 28
32.62669 | 193.5 | 290.2 | 0 | 185.7 | 0 | 998.2 | 704.3 | 28
17.23621 | 255.5 | 170.3 | 0 | 185.7 | 0 | 1026.6 | 724.3 | 7
19.76521 | 272.8 | 181.9 | 0 | 185.7 | 0 | 1012.4 | 714.3 | 7
39.43527 | 239.6 | 359.4 | 0 | 185.7 | 0 | 941.6 | 664.3 | 28
25.74503384 | 220.8 | 147.2 | 0 | 185.7 | 0 | 1055 | 744.3 | 28
33.08244 | 397 | 0 | 0 | 185.7 | 0 | 1040.6 | 734.3 | 28
24.06547 | 382.5 | 0 | 0 | 185.7 | 0 | 1047.8 | 739.3 | 7
21.81985 | 210.7 | 316.1 | 0 | 185.7 | 0 | 977 | 689.3 | 7
21.06625 | 158.8 | 238.2 | 0 | 185.7 | 0 | 1040.6 | 734.3 | 28
14.84373 | 295.8 | 0 | 0 | 185.7 | 0 | 1091.4 | 769.3 | 7
32.05167 | 255.5 | 170.3 | 0 | 185.7 | 0 | 1026.6 | 724.3 | 28
11.95758 | 203.5 | 135.7 | 0 | 185.7 | 0 | 1076.2 | 759.3 | 7
25.44787 | 397 | 0 | 0 | 185.7 | 0 | 1040.6 | 734.3 | 7
22.48933 | 381.4 | 0 | 0 | 185.7 | 0 | 1104.6 | 784.3 | 28
25.2169 | 295.8 | 0 | 0 | 185.7 | 0 | 1091.4 | 769.3 | 28
39.69934 | 228 | 342.1 | 0 | 185.7 | 0 | 955.8 | 674.3 | 28
13.08901 | 220.8 | 147.2 | 0 | 185.7 | 0 | 1055 | 744.3 | 7
38.70028788 | 316.1 | 210.7 | 0 | 185.7 | 0 | 977 | 689.3 | 28
7.507014688 | 135.7 | 203.5 | 0 | 185.7 | 0 | 1076.2 | 759.3 | 7
17.57612 | 238.1 | 0 | 0 | 185.7 | 0 | 1118.8 | 789.3 | 28
21.17932 | 339.2 | 0 | 0 | 185.7 | 0 | 1069.2 | 754.3 | 7
18.19871902 | 135.7 | 203.5 | 0 | 185.7 | 0 | 1076.2 | 759.3 | 28
17.20036 | 193.5 | 290.2 | 0 | 185.7 | 0 | 998.2 | 704.3 | 7
22.62998 | 203.5 | 135.7 | 0 | 185.7 | 0 | 1076.2 | 759.3 | 28
21.85915 | 290.2 | 193.5 | 0 | 185.7 | 0 | 998.2 | 704.3 | 7
12.37264682 | 181.9 | 272.8 | 0 | 185.7 | 0 | 1012.4 | 714.3 | 7
25.72642 | 170.3 | 155.5 | 0 | 185.7 | 0 | 1026.6 | 724.3 | 28
37.81362 | 210.7 | 316.1 | 0 | 185.7 | 0 | 977 | 689.3 | 28
21.91706 | 228 | 342.1 | 0 | 185.7 | 0 | 955.8 | 674.3 | 7
33.0431373 | 290.2 | 193.5 | 0 | 185.7 | 0 | 998.2 | 704.3 | 28
14.54104884 | 381.4 | 0 | 0 | 185.7 | 0 | 1104.6 | 784.3 | 7
26.91369566 | 238.2 | 158.8 | 0 | 185.7 | 0 | 1040.6 | 734.3 | 28
7.995853172 | 186.2 | 124.1 | 0 | 185.7 | 0 | 1083.4 | 764.3 | 7
31.89999 | 339.2 | 0 | 0 | 185.7 | 0 | 1069.2 | 754.3 | 28
10.33593 | 238.1 | 0 | 0 | 185.7 | 0 | 1118.8 | 789.3 | 7
19.76521 | 252.5 | 0 | 0 | 185.7 | 0 | 1111.6 | 784.3 | 28
37.43786 | 382.5 | 0 | 0 | 185.7 | 0 | 1047.8 | 739.3 | 28
11.48391 | 252.5 | 0 | 0 | 185.7 | 0 | 1111.6 | 784.3 | 7
24.43779 | 316.1 | 210.7 | 0 | 185.7 | 0 | 977 | 689.3 | 7
17.59681 | 186.2 | 124.1 | 0 | 185.7 | 0 | 1083.4 | 764.3 | 28
10.73031 | 170.3 | 155.5 | 0 | 185.7 | 0 | 1026.6 | 724.3 | 7
31.38150014 | 272.8 | 181.9 | 0 | 185.7 | 0 | 1012.4 | 714.3 | 28
13.22414968 | 339 | 0 | 0 | 197 | 0 | 968 | 781 | 3
20.96696516 | 339 | 0 | 0 | 197 | 0 | 968 | 781 | 7
27.04124872 | 339 | 0 | 0 | 197 | 0 | 968 | 781 | 14
32.03994972 | 339 | 0 | 0 | 197 | 0 | 968 | 781 | 28
35.17017076 | 339 | 0 | 0 | 197 | 0 | 968 | 781 | 90
36.44570136 | 339 | 0 | 0 | 197 | 0 | 968 | 781 | 180
38.89334116 | 339 | 0 | 0 | 197 | 0 | 968 | 781 | 365
6.46728488 | 236 | 0 | 0 | 194 | 0 | 968 | 885 | 3
12.83804312 | 236 | 0 | 0 | 194 | 0 | 968 | 885 | 14
18.41590396 | 236 | 0 | 0 | 194 | 0 | 968 | 885 | 28
21.94602108 | 236 | 0 | 0 | 194 | 0 | 968 | 885 | 90
24.10408096 | 236 | 0 | 0 | 193 | 0 | 968 | 885 | 180
25.08313688 | 236 | 0 | 0 | 193 | 0 | 968 | 885 | 365
21.26343984 | 277 | 0 | 0 | 191 | 0 | 968 | 856 | 14
25.96566616 | 277 | 0 | 0 | 191 | 0 | 968 | 856 | 28
11.36256448 | 277 | 0 | 0 | 191 | 0 | 968 | 856 | 3
31.25394708 | 277 | 0 | 0 | 191 | 0 | 968 | 856 | 90
32.32952964 | 277 | 0 | 0 | 191 | 0 | 968 | 856 | 180
33.70158688 | 277 | 0 | 0 | 191 | 0 | 968 | 856 | 360
9.307926 | 254 | 0 | 0 | 198 | 0 | 968 | 863 | 3
26.94472208 | 254 | 0 | 0 | 198 | 0 | 968 | 863 | 90
27.62730332 | 254 | 0 | 0 | 198 | 0 | 968 | 863 | 180
29.7853632 | 254 | 0 | 0 | 198 | 0 | 968 | 863 | 365
34.48758952 | 307 | 0 | 0 | 193 | 0 | 968 | 812 | 180
36.14922668 | 307 | 0 | 0 | 193 | 0 | 968 | 812 | 365
12.54156844 | 307 | 0 | 0 | 193 | 0 | 968 | 812 | 3
27.53077668 | 307 | 0 | 0 | 193 | 0 | 968 | 812 | 28
32.922479 | 307 | 0 | 0 | 193 | 0 | 968 | 812 | 90
9.99050724 | 236 | 0 | 0 | 193 | 0 | 968 | 885 | 7
7.83934212 | 200 | 0 | 0 | 180 | 0 | 1125 | 845 | 7
12.24509376 | 200 | 0 | 0 | 180 | 0 | 1125 | 845 | 28
11.1695112 | 225 | 0 | 0 | 181 | 0 | 1113 | 833 | 7
17.3403214 | 225 | 0 | 0 | 181 | 0 | 1113 | 833 | 28
17.54026944 | 325 | 0 | 0 | 184 | 0 | 1063 | 783 | 7
30.57136584 | 325 | 0 | 0 | 184 | 0 | 1063 | 783 | 28
14.2032056 | 275 | 0 | 0 | 183 | 0 | 1088 | 808 | 7
24.49708228 | 275 | 0 | 0 | 183 | 0 | 1088 | 808 | 28
15.57526284 | 300 | 0 | 0 | 184 | 0 | 1075 | 795 | 7
26.84819544 | 300 | 0 | 0 | 184 | 0 | 1075 | 795 | 28
26.0621928 | 375 | 0 | 0 | 186 | 0 | 1038 | 758 | 7
38.21075992 | 375 | 0 | 0 | 186 | 0 | 1038 | 758 | 28
43.69898888 | 400 | 0 | 0 | 187 | 0 | 1025 | 745 | 28
30.14389072 | 400 | 0 | 0 | 187 | 0 | 1025 | 745 | 7
12.73462172 | 250 | 0 | 0 | 182 | 0 | 1100 | 820 | 7
20.87043852 | 250 | 0 | 0 | 182 | 0 | 1100 | 820 | 28
20.27748916 | 350 | 0 | 0 | 186 | 0 | 1050 | 770 | 7
34.29453624 | 350 | 0 | 0 | 186 | 0 | 1050 | 770 | 28
19.53906 | 203.5 | 305.3 | 0 | 203.5 | 0 | 963.4 | 630 | 7
47.7145 | 250.2 | 166.8 | 0 | 203.5 | 0 | 977.6 | 694.1 | 90
43.377 | 157 | 236 | 0 | 192 | 0 | 935.4 | 781.2 | 90
29.89223198 | 141.3 | 212 | 0 | 203.5 | 0 | 971.8 | 748.5 | 28
6.902344236 | 166.8 | 250.2 | 0 | 203.5 | 0 | 975.6 | 692.6 | 3
33.19206 | 122.6 | 183.9 | 0 | 203.5 | 0 | 958.2 | 800.1 | 90
4.903553312 | 183.9 | 122.6 | 0 | 203.5 | 0 | 959.2 | 800 | 3
4.565020596 | 102 | 153 | 0 | 192 | 0 | 887 | 942 | 3
25.46097 | 102 | 153 | 0 | 192 | 0 | 887 | 942 | 90
24.29093 | 122.6 | 183.9 | 0 | 203.5 | 0 | 958.2 | 800.1 | 28
33.94773 | 166.8 | 250.2 | 0 | 203.5 | 0 | 975.6 | 692.6 | 28
11.41427518 | 200 | 133 | 0 | 192 | 0 | 965.4 | 806.2 | 3
20.59396 | 108.3 | 162.4 | 0 | 203.5 | 0 | 938.2 | 849 | 28
25.89396 | 305.3 | 203.5 | 0 | 203.5 | 0 | 965.4 | 631 | 7
29.23171 | 108.3 | 162.4 | 0 | 203.5 | 0 | 938.2 | 849 | 90
31.02366 | 116 | 173 | 0 | 192 | 0 | 909.8 | 891.9 | 90
10.3938507 | 141.3 | 212 | 0 | 203.5 | 0 | 971.8 | 748.5 | 7
33.66436 | 157 | 236 | 0 | 192 | 0 | 935.4 | 781.2 | 28
27.87483 | 133 | 200 | 0 | 192 | 0 | 927.4 | 839.2 | 28
19.35014394 | 250.2 | 166.8 | 0 | 203.5 | 0 | 977.6 | 694.1 | 7
11.39221 | 173 | 116 | 0 | 192 | 0 | 946.8 | 856.8 | 7
12.7884 | 192 | 288 | 0 | 192 | 0 | 929.8 | 716.1 | 3
39.32151 | 192 | 288 | 0 | 192 | 0 | 929.8 | 716.1 | 28
4.782205536 | 153 | 102 | 0 | 192 | 0 | 888 | 943.1 | 3
16.10960674 | 288 | 192 | 0 | 192 | 0 | 932 | 717.8 | 3
43.377 | 305.3 | 203.5 | 0 | 203.5 | 0 | 965.4 | 631 | 28
20.41607 | 236 | 157 | 0 | 192 | 0 | 972.6 | 749.1 | 7
6.940954892 | 173 | 116 | 0 | 192 | 0 | 946.8 | 856.8 | 3
15.0305768 | 212 | 141.3 | 0 | 203.5 | 0 | 973.4 | 750 | 7
13.5654403 | 236 | 157 | 0 | 192 | 0 | 972.6 | 749.1 | 3
32.53292506 | 183.9 | 122.6 | 0 | 203.5 | 0 | 959.2 | 800 | 90
15.74832 | 166.8 | 250.2 | 0 | 203.5 | 0 | 975.6 | 692.6 | 7
7.675936308 | 102 | 153 | 0 | 192 | 0 | 887 | 942 | 7
38.8044 | 288 | 192 | 0 | 192 | 0 | 932 | 717.8 | 28
33.00384 | 212 | 141.3 | 0 | 203.5 | 0 | 973.4 | 750 | 28
17.27551 | 102 | 153 | 0 | 192 | 0 | 887 | 942 | 28
24.28197 | 173 | 116 | 0 | 192 | 0 | 946.8 | 856.8 | 28
24.04616 | 183.9 | 122.6 | 0 | 203.5 | 0 | 959.2 | 800 | 28
36.58842 | 133 | 200 | 0 | 192 | 0 | 927.4 | 839.2 | 90
50.73233 | 192 | 288 | 0 | 192 | 0 | 929.8 | 716.1 | 90
13.66404 | 133 | 200 | 0 | 192 | 0 | 927.4 | 839.2 | 7
14.14391 | 305.3 | 203.5 | 0 | 203.5 | 0 | 965.4 | 631 | 3
47.78207 | 236 | 157 | 0 | 192 | 0 | 972.6 | 749.1 | 90
2.331807832 | 108.3 | 162.4 | 0 | 203.5 | 0 | 938.2 | 849 | 3
16.8894 | 157 | 236 | 0 | 192 | 0 | 935.4 | 781.2 | 7
23.52354 | 288 | 192 | 0 | 192 | 0 | 932 | 717.8 | 7
6.8085755 | 212 | 141.3 | 0 | 203.5 | 0 | 973.4 | 750 | 3
39.70002808 | 212 | 141.3 | 0 | 203.5 | 0 | 973.4 | 750 | 90
17.96429718 | 153 | 102 | 0 | 192 | 0 | 888 | 943.1 | 28
32.88455782 | 236 | 157 | 0 | 192 | 0 | 972.6 | 749.1 | 28
22.34799 | 116 | 173 | 0 | 192 | 0 | 909.8 | 891.9 | 28
10.78754 | 183.9 | 122.6 | 0 | 203.5 | 0 | 959.2 | 800 | 7
7.723510152 | 108.3 | 162.4 | 0 | 203.5 | 0 | 938.2 | 849 | 7
41.68434 | 203.5 | 305.3 | 0 | 203.5 | 0 | 963.4 | 630 | 28
9.561653168 | 203.5 | 305.3 | 0 | 203.5 | 0 | 963.4 | 630 | 3
6.883728384 | 133 | 200 | 0 | 192 | 0 | 927.4 | 839.2 | 3
50.52687 | 288 | 192 | 0 | 192 | 0 | 932 | 717.8 | 90
17.16588 | 200 | 133 | 0 | 192 | 0 | 965.4 | 806.2 | 7
30.43968 | 200 | 133 | 0 | 192 | 0 | 965.4 | 806.2 | 28
9.731264264 | 250.2 | 166.8 | 0 | 203.5 | 0 | 977.6 | 694.1 | 3
3.31982694 | 122.6 | 183.9 | 0 | 203.5 | 0 | 958.2 | 800.1 | 3
26.32281 | 153 | 102 | 0 | 192 | 0 | 888 | 943.1 | 90
43.25082948 | 200 | 133 | 0 | 192 | 0 | 965.4 | 806.2 | 90
6.280436884 | 116 | 173 | 0 | 192 | 0 | 909.8 | 891.9 | 3
32.10269 | 173 | 116 | 0 | 192 | 0 | 946.8 | 856.8 | 90
36.96419 | 250.2 | 166.8 | 0 | 203.5 | 0 | 977.6 | 694.1 | 28
54.59891 | 305.3 | 203.5 | 0 | 203.5 | 0 | 965.4 | 631 | 90
21.48062478 | 192 | 288 | 0 | 192 | 0 | 929.8 | 716.1 | 7
9.694722036 | 157 | 236 | 0 | 192 | 0 | 935.4 | 781.2 | 3
8.374375496 | 153 | 102 | 0 | 192 | 0 | 888 | 943.1 | 7
39.6621069 | 141.3 | 212 | 0 | 203.5 | 0 | 971.8 | 748.5 | 90
10.08979 | 116 | 173 | 0 | 192 | 0 | 909.8 | 891.9 | 7
4.827710952 | 141.3 | 212 | 0 | 203.5 | 0 | 971.8 | 748.5 | 3
10.35455 | 122.6 | 183.9 | 0 | 203.5 | 0 | 958.2 | 800.1 | 7
43.56523 | 166.8 | 250.2 | 0 | 203.5 | 0 | 975.6 | 692.6 | 90
51.86376 | 203.5 | 305.3 | 0 | 203.5 | 0 | 963.4 | 630 | 90
11.85209244 | 310 | 0 | 0 | 192 | 0 | 1012 | 830 | 3
17.24379476 | 310 | 0 | 0 | 192 | 0 | 1012 | 830 | 7
27.82725136 | 310 | 0 | 0 | 192 | 0 | 1012 | 830 | 28
35.76312012 | 310 | 0 | 0 | 192 | 0 | 1012 | 830 | 90
38.70028788 | 310 | 0 | 0 | 192 | 0 | 1012 | 830 | 120
14.306627 | 331 | 0 | 0 | 192 | 0 | 1025 | 821 | 3
17.43684804 | 331 | 0 | 0 | 192 | 0 | 1025 | 821 | 7
31.74347504 | 331 | 0 | 0 | 192 | 0 | 1025 | 821 | 28
37.91428524 | 331 | 0 | 0 | 192 | 0 | 1025 | 821 | 90
39.38286912 | 331 | 0 | 0 | 192 | 0 | 1025 | 821 | 120
15.87173752 | 349 | 0 | 0 | 192 | 0 | 1056 | 809 | 3
9.01145132 | 349 | 0 | 0 | 192 | 0 | 1056 | 809 | 7
33.60506024 | 349 | 0 | 0 | 192 | 0 | 1056 | 809 | 28
40.65839972 | 349 | 0 | 0 | 192 | 0 | 1056 | 809 | 90
40.85834776 | 349 | 0 | 0 | 192 | 0 | 1056 | 809 | 120
12.05204048 | 238 | 0 | 0 | 186 | 0 | 1119 | 789 | 7
17.54026944 | 238 | 0 | 0 | 186 | 0 | 1119 | 789 | 28
18.91232668 | 296 | 0 | 0 | 186 | 0 | 1090 | 769 | 7
25.17966352 | 296 | 0 | 0 | 186 | 0 | 1090 | 769 | 28
30.9574724 | 297 | 0 | 0 | 186 | 0 | 1040 | 734 | 7
43.89204216 | 480 | 0 | 0 | 192 | 0 | 936 | 721 | 28
54.27555072 | 480 | 0 | 0 | 192 | 0 | 936 | 721 | 90
36.93522932 | 397 | 0 | 0 | 186 | 0 | 1040 | 734 | 28
14.49968028 | 281 | 0 | 0 | 186 | 0 | 1104 | 774 | 7
22.43554904 | 281 | 0 | 0 | 185 | 0 | 1104 | 774 | 28
12.63809508 | 500 | 0 | 0 | 200 | 0 | 1125 | 613 | 1
26.0621928 | 500 | 0 | 0 | 200 | 0 | 1125 | 613 | 3
33.21205892 | 500 | 0 | 0 | 200 | 0 | 1125 | 613 | 7
36.93522932 | 500 | 0 | 0 | 200 | 0 | 1125 | 613 | 14
44.0919902 | 500 | 0 | 0 | 200 | 0 | 1125 | 613 | 28
52.61391356 | 540 | 0 | 0 | 173 | 0 | 1125 | 613 | 7
59.76377968 | 540 | 0 | 0 | 173 | 0 | 1125 | 613 | 14
67.30664712 | 540 | 0 | 0 | 173 | 0 | 1125 | 613 | 28
69.65776028 | 540 | 0 | 0 | 173 | 0 | 1125 | 613 | 90
71.62276688 | 540 | 0 | 0 | 173 | 0 | 1125 | 613 | 180
74.16693332 | 540 | 0 | 0 | 173 | 0 | 1125 | 613 | 270
18.12632404 | 350 | 0 | 0 | 203 | 0 | 974 | 775 | 7
22.53207568 | 350 | 0 | 0 | 203 | 0 | 974 | 775 | 14
27.3377234 | 350 | 0 | 0 | 203 | 0 | 974 | 775 | 28
29.97841648 | 350 | 0 | 0 | 203 | 0 | 974 | 775 | 56
31.35047372 | 350 | 0 | 0 | 203 | 0 | 974 | 775 | 90
32.72253096 | 350 | 0 | 0 | 203 | 0 | 974 | 775 | 180
6.26733684 | 385 | 0 | 0 | 186 | 0 | 966 | 763 | 1
14.69962832 | 385 | 0 | 0 | 186 | 0 | 966 | 763 | 3
23.22155168 | 385 | 0 | 0 | 186 | 0 | 966 | 763 | 7
27.923778 | 385 | 0 | 0 | 186 | 0 | 966 | 763 | 14
31.35047372 | 385 | 0 | 0 | 186 | 0 | 966 | 763 | 28
38.99676256 | 331 | 0 | 0 | 192 | 0 | 978 | 825 | 180
41.24445432 | 331 | 0 | 0 | 192 | 0 | 978 | 825 | 360
14.98920824 | 349 | 0 | 0 | 192 | 0 | 1047 | 806 | 3
13.52062436 | 331 | 0 | 0 | 192 | 0 | 978 | 825 | 3
24.00065956 | 382 | 0 | 0 | 186 | 0 | 1047 | 739 | 7
37.42475728 | 382 | 0 | 0 | 186 | 0 | 1047 | 739 | 28
11.46598588 | 382 | 0 | 0 | 186 | 0 | 1111 | 784 | 7
22.43554904 | 281 | 0 | 0 | 186 | 0 | 1104 | 774 | 28
21.16001844 | 339 | 0 | 0 | 185 | 0 | 1069 | 754 | 7
31.84000168 | 339 | 0 | 0 | 185 | 0 | 1069 | 754 | 28
14.79615496 | 295 | 0 | 0 | 185 | 0 | 1069 | 769 | 7
25.17966352 | 295 | 0 | 0 | 185 | 0 | 1069 | 769 | 28
17.54026944 | 238 | 0 | 0 | 185 | 0 | 1118 | 789 | 28
14.2032056 | 296 | 0 | 0 | 192 | 0 | 1085 | 765 | 7
21.6495464 | 296 | 0 | 0 | 192 | 0 | 1085 | 765 | 28
29.39236188 | 296 | 0 | 0 | 192 | 0 | 1085 | 765 | 90
13.52062436 | 331 | 0 | 0 | 192 | 0 | 879 | 825 | 3
16.26473884 | 331 | 0 | 0 | 192 | 0 | 978 | 825 | 7
31.44700036 | 331 | 0 | 0 | 192 | 0 | 978 | 825 | 28
37.231704 | 331 | 0 | 0 | 192 | 0 | 978 | 825 | 90
18.12632404 | 349 | 0 | 0 | 192 | 0 | 1047 | 806 | 7
32.72253096 | 349 | 0 | 0 | 192 | 0 | 1047 | 806 | 28
39.48629052 | 349 | 0 | 0 | 192 | 0 | 1047 | 806 | 90
41.05140104 | 349 | 0 | 0 | 192 | 0 | 1047 | 806 | 180
42.1269836 | 349 | 0 | 0 | 192 | 0 | 1047 | 806 | 360
18.12632404 | 302 | 0 | 0 | 203 | 0 | 974 | 817 | 14
26.74477404 | 302 | 0 | 0 | 203 | 0 | 974 | 817 | 180
61.92183956 | 525 | 0 | 0 | 189 | 0 | 1125 | 613 | 180
47.22221124 | 500 | 0 | 0 | 200 | 0 | 1125 | 613 | 90
51.04190828 | 500 | 0 | 0 | 200 | 0 | 1125 | 613 | 180
55.15808 | 500 | 0 | 0 | 200 | 0 | 1125 | 613 | 270
41.63745564 | 540 | 0 | 0 | 173 | 0 | 1125 | 613 | 3
13.71367764 | 252 | 0 | 0 | 185 | 0 | 1111 | 784 | 7
19.69143456 | 252 | 0 | 0 | 185 | 0 | 1111 | 784 | 28
31.6469484 | 339 | 0 | 0 | 185 | 0 | 1060 | 754 | 28
19.10537996 | 393 | 0 | 0 | 192 | 0 | 940 | 758 | 3
39.58281716 | 393 | 0 | 0 | 192 | 0 | 940 | 758 | 28
48.79421652 | 393 | 0 | 0 | 192 | 0 | 940 | 758 | 90
24.00065956 | 382 | 0 | 0 | 185 | 0 | 1047 | 739 | 7
37.42475728 | 382 | 0 | 0 | 185 | 0 | 1047 | 739 | 28
11.46598588 | 252 | 0 | 0 | 186 | 0 | 1111 | 784 | 7
19.69143456 | 252 | 0 | 0 | 185 | 0 | 1111 | 784 | 28
14.98920824 | 310 | 0 | 0 | 192 | 0 | 970 | 850 | 7
27.923778 | 310 | 0 | 0 | 192 | 0 | 970 | 850 | 28
34.6806428 | 310 | 0 | 0 | 192 | 0 | 970 | 850 | 90
37.32823064 | 310 | 0 | 0 | 192 | 0 | 970 | 850 | 180
38.11423328 | 310 | 0 | 0 | 192 | 0 | 970 | 850 | 360
33.79811352 | 525 | 0 | 0 | 189 | 0 | 1125 | 613 | 3
42.42345828 | 525 | 0 | 0 | 189 | 0 | 1125 | 613 | 7
48.4012152 | 525 | 0 | 0 | 189 | 0 | 1125 | 613 | 14
55.94408264 | 525 | 0 | 0 | 189 | 0 | 1125 | 613 | 28
58.78472376 | 525 | 0 | 0 | 189 | 0 | 1125 | 613 | 90
67.11359384 | 525 | 0 | 0 | 189 | 0 | 1125 | 613 | 270
20.77391188 | 322 | 0 | 0 | 203 | 0 | 974 | 800 | 14
25.17966352 | 322 | 0 | 0 | 203 | 0 | 974 | 800 | 28
29.58541516 | 322 | 0 | 0 | 203 | 0 | 974 | 800 | 180
21.7529678 | 302 | 0 | 0 | 203 | 0 | 974 | 817 | 28
39.0932892 | 397 | 0 | 0 | 185 | 0 | 1040 | 734 | 28
24.39366088 | 480 | 0 | 0 | 192 | 0 | 936 | 721 | 3
50.51101176 | 522 | 0 | 0 | 146 | 0 | 896 | 896 | 7
74.98740976 | 522 | 0 | 0 | 146 | 0 | 896 | 896 | 28
37.16965116 | 273 | 105 | 82 | 210 | 9 | 904 | 680 | 28
33.75674496 | 162 | 190 | 148 | 179 | 19 | 838 | 741 | 28
16.49916068 | 154 | 144 | 112 | 220 | 10 | 923 | 658 | 28
19.98790924 | 147 | 115 | 89 | 202 | 9 | 860 | 829 | 28
36.34917472 | 152 | 178 | 139 | 168 | 18 | 944 | 695 | 28
33.68779736 | 310 | 143 | 111 | 168 | 22 | 914 | 651 | 28
15.41668336 | 144 | 0 | 175 | 158 | 18 | 943 | 844 | 28
33.41890172 | 304 | 140 | 0 | 214 | 6 | 895 | 722 | 28
39.05192064 | 374 | 0 | 0 | 190 | 7 | 1013 | 730 | 28
27.67556664 | 159 | 149 | 116 | 175 | 15 | 953 | 720 | 28
26.8550902 | 153 | 239 | 0 | 200 | 6 | 1002 | 684 | 28
45.2985732 | 310 | 143 | 0 | 168 | 10 | 914 | 804 | 28
30.12320644 | 305 | 0 | 100 | 196 | 10 | 959 | 705 | 28
15.56836808 | 151 | 0 | 184 | 167 | 12 | 991 | 772 | 28
44.6090972 | 142 | 167 | 130 | 174 | 11 | 883 | 785 | 28
53.52402188 | 298 | 137 | 107 | 201 | 6 | 878 | 655 | 28
57.21271848 | 321 | 164 | 0 | 190 | 5 | 870 | 774 | 28
65.90701084 | 366 | 187 | 0 | 191 | 7 | 824 | 757 | 28
52.82075636 | 280 | 129 | 100 | 172 | 9 | 825 | 805 | 28
33.39821744 | 252 | 97 | 76 | 194 | 8 | 835 | 821 | 28
18.0297974 | 165 | 0 | 150 | 182 | 12 | 1023 | 729 | 28
37.36270444 | 156 | 243 | 0 | 180 | 11 | 1022 | 698 | 28
32.83974188 | 160 | 188 | 146 | 203 | 11 | 829 | 710 | 28
42.63719584 | 298 | 0 | 107 | 186 | 6 | 879 | 815 | 28
40.0585556 | 318 | 0 | 126 | 210 | 6 | 861 | 737 | 28
41.94082508 | 287 | 121 | 94 | 188 | 9 | 904 | 696 | 28
61.23236356 | 326 | 166 | 0 | 174 | 9 | 882 | 790 | 28
40.86524252 | 356 | 0 | 142 | 193 | 11 | 801 | 778 | 28
33.3016908 | 132 | 207 | 161 | 179 | 5 | 867 | 736 | 28
52.42086028 | 322 | 149 | 0 | 186 | 8 | 951 | 709 | 28
15.08573488 | 164 | 0 | 200 | 181 | 13 | 849 | 846 | 28
38.45897128 | 314 | 0 | 113 | 170 | 10 | 925 | 783 | 28
37.25928304 | 321 | 0 | 128 | 182 | 11 | 870 | 780 | 28
35.22532884 | 140 | 164 | 128 | 237 | 6 | 869 | 656 | 28
42.13387836 | 288 | 121 | 0 | 177 | 7 | 908 | 829 | 28
31.87447548 | 298 | 0 | 107 | 210 | 11 | 880 | 744 | 28
41.540929 | 265 | 111 | 86 | 195 | 6 | 833 | 790 | 28
39.45181672 | 160 | 250 | 0 | 168 | 12 | 1049 | 688 | 28
37.91428524 | 166 | 260 | 0 | 183 | 13 | 859 | 827 | 28
44.27814872 | 276 | 116 | 90 | 180 | 9 | 870 | 768 | 28
31.17810472 | 322 | 0 | 116 | 196 | 10 | 818 | 813 | 28
23.69039536 | 149 | 139 | 109 | 193 | 6 | 892 | 780 | 28
32.76389952 | 159 | 187 | 0 | 176 | 11 | 990 | 789 | 28
32.39847724 | 261 | 100 | 78 | 201 | 9 | 864 | 761 | 28
28.62704352 | 237 | 92 | 71 | 247 | 6 | 853 | 695 | 28
36.80422888 | 313 | 0 | 113 | 178 | 8 | 1002 | 689 | 28
18.28490352 | 155 | 183 | 0 | 193 | 9 | 1047 | 697 | 28
33.0603742 | 146 | 230 | 0 | 202 | 3 | 827 | 872 | 28
31.41942132 | 296 | 0 | 107 | 221 | 11 | 819 | 778 | 28
31.02642 | 133 | 210 | 0 | 196 | 3 | 949 | 795 | 28
44.38846488 | 313 | 145 | 0 | 178 | 8 | 867 | 824 | 28
12.17614616 | 152 | 0 | 112 | 184 | 8 | 992 | 816 | 28
25.55887532 | 153 | 145 | 113 | 178 | 8 | 1002 | 689 | 28
36.4388066 | 140 | 133 | 103 | 200 | 7 | 916 | 753 | 28
32.9569528 | 149 | 236 | 0 | 176 | 13 | 847 | 893 | 28
23.83518532 | 300 | 0 | 120 | 212 | 10 | 878 | 728 | 28
26.22766704 | 153 | 145 | 113 | 178 | 8 | 867 | 824 | 28
17.95395504 | 148 | 0 | 137 | 158 | 16 | 1002 | 830 | 28
40.679084 | 326 | 0 | 138 | 199 | 11 | 801 | 792 | 28
19.00885332 | 153 | 145 | 0 | 178 | 8 | 1000 | 822 | 28
33.7153764 | 262 | 111 | 86 | 195 | 5 | 895 | 733 | 28
8.53571288 | 158 | 0 | 195 | 220 | 11 | 898 | 713 | 28
13.45857152 | 151 | 0 | 185 | 167 | 16 | 1074 | 678 | 28
32.23989776 | 273 | 0 | 90 | 199 | 11 | 931 | 762 | 28
23.51802636 | 149 | 118 | 92 | 183 | 7 | 953 | 780 | 28
29.72331036 | 143 | 169 | 143 | 191 | 8 | 967 | 643 | 28
49.77327244 | 260 | 101 | 78 | 171 | 10 | 936 | 763 | 28
52.44154456 | 313 | 161 | 0 | 178 | 10 | 917 | 759 | 28
40.93419012 | 284 | 120 | 0 | 168 | 7 | 970 | 794 | 28
44.86420332 | 336 | 0 | 0 | 182 | 3 | 986 | 817 | 28
13.19657064 | 145 | 0 | 134 | 181 | 11 | 979 | 812 | 28
37.43165204 | 150 | 237 | 0 | 174 | 12 | 1069 | 675 | 28
29.86810032 | 144 | 170 | 133 | 192 | 8 | 814 | 805 | 28
56.61287436 | 331 | 170 | 0 | 195 | 8 | 811 | 802 | 28
12.45883132 | 155 | 0 | 143 | 193 | 9 | 1047 | 697 | 28
23.786922 | 155 | 183 | 0 | 193 | 9 | 877 | 868 | 28
13.29309728 | 135 | 0 | 166 | 180 | 10 | 961 | 805 | 28
39.41734292 | 266 | 112 | 87 | 178 | 10 | 910 | 745 | 28
46.2293658 | 314 | 145 | 113 | 179 | 8 | 869 | 690 | 28
44.51946532 | 313 | 145 | 0 | 127 | 8 | 1000 | 822 | 28
23.73865868 | 146 | 173 | 0 | 182 | 3 | 986 | 817 | 28
26.14492992 | 144 | 136 | 106 | 178 | 7 | 941 | 774 | 28
15.52010476 | 148 | 0 | 182 | 181 | 15 | 839 | 884 | 28
43.5748832 | 277 | 117 | 91 | 191 | 7 | 946 | 666 | 28
35.85964676 | 298 | 0 | 107 | 164 | 13 | 953 | 784 | 28
41.05140104 | 313 | 145 | 0 | 178 | 8 | 1002 | 689 | 28
28.98557104 | 155 | 184 | 143 | 194 | 9 | 880 | 699 | 28
46.24315532 | 289 | 134 | 0 | 195 | 6 | 924 | 760 | 28
26.91714304 | 148 | 175 | 0 | 171 | 2 | 1000 | 828 | 28
10.53519328 | 145 | 0 | 179 | 202 | 8 | 824 | 869 | 28
25.0969264 | 313 | 0 | 0 | 178 | 8 | 1000 | 822 | 28
29.06830816 | 136 | 162 | 126 | 172 | 10 | 923 | 764 | 28
9.73540112 | 155 | 0 | 143 | 193 | 9 | 877 | 868 | 28
33.79811352 | 255 | 99 | 77 | 189 | 6 | 919 | 749 | 28
39.84481804 | 162 | 207 | 172 | 216 | 10 | 822 | 638 | 28
26.96540636 | 136 | 196 | 98 | 199 | 6 | 847 | 783 | 28
27.234302 | 164 | 163 | 128 | 197 | 8 | 961 | 641 | 28
30.6472082 | 162 | 214 | 164 | 202 | 10 | 820 | 680 | 28
33.05347944 | 157 | 214 | 152 | 200 | 9 | 819 | 704 | 28
24.5798194 | 149 | 153 | 194 | 192 | 8 | 935 | 623 | 28
21.91154728 | 135 | 105 | 193 | 196 | 6 | 965 | 643 | 28
30.88163004 | 159 | 209 | 161 | 201 | 7 | 848 | 669 | 28
15.340841 | 144 | 15 | 195 | 176 | 6 | 1021 | 709 | 28
24.3385028 | 154 | 174 | 185 | 228 | 7 | 845 | 612 | 28
23.8903434 | 167 | 187 | 195 | 185 | 7 | 898 | 636 | 28
22.93197176 | 184 | 86 | 190 | 213 | 6 | 923 | 623 | 28
29.41304616 | 156 | 178 | 187 | 221 | 7 | 854 | 614 | 28
28.6298 | 236.9 | 91.7 | 71.5 | 246.9 | 6 | 852.9 | 695.4 | 28
36.80492 | 313.3 | 0 | 113 | 178.5 | 8 | 1001.9 | 688.7 | 28
18.28766 | 154.8 | 183.4 | 0 | 193.3 | 9.1 | 1047.4 | 696.7 | 28
32.72046 | 145.9 | 230.5 | 0 | 202.5 | 3.4 | 827 | 871.8 | 28
31.42011 | 296 | 0 | 106.7 | 221.4 | 10.5 | 819.2 | 778.4 | 28
28.938 | 133.1 | 210.2 | 0 | 195.7 | 3.1 | 949.4 | 795.3 | 28
40.92523 | 313.3 | 145 | 0 | 178.5 | 8 | 867.2 | 824 | 28
12.18097 | 151.6 | 0 | 111.9 | 184.4 | 7.9 | 992 | 815.9 | 28
25.55956 | 153.1 | 145 | 113 | 178.5 | 8 | 1001.9 | 688.7 | 28
36.44363 | 139.9 | 132.6 | 103.3 | 200.3 | 7.4 | 916 | 753.4 | 28
32.96384756 | 149.5 | 236 | 0 | 175.8 | 12.6 | 846.8 | 892.7 | 28
23.83587 | 299.8 | 0 | 119.8 | 211.5 | 9.9 | 878.2 | 727.6 | 28
26.23318 | 153.1 | 145 | 113 | 178.5 | 8 | 867.2 | 824 | 28
17.95947 | 148.1 | 0 | 136.6 | 158.1 | 16.1 | 1001.8 | 830.1 | 28
38.63065 | 326.5 | 0 | 137.9 | 199 | 10.8 | 801.1 | 792.5 | 28
19.00954 | 152.7 | 144.7 | 0 | 178.1 | 8 | 999.7 | 822.2 | 28
33.71882378 | 261.9 | 110.5 | 86.1 | 195.4 | 5 | 895.2 | 732.6 | 28
8.536402356 | 158.4 | 0 | 194.9 | 219.7 | 11 | 897.7 | 712.9 | 28
13.46133 | 150.7 | 0 | 185.3 | 166.7 | 15.6 | 1074.5 | 678 | 28
32.24541 | 272.6 | 0 | 89.6 | 198.7 | 10.6 | 931.3 | 762.2 | 28
23.52423 | 149 | 117.6 | 91.7 | 182.9 | 7.1 | 953.4 | 780.3 | 28
29.72607 | 143 | 169.4 | 142.7 | 190.7 | 8.4 | 967.4 | 643.5 | 28
49.77327244 | 259.9 | 100.6 | 78.4 | 170.6 | 10.4 | 935.7 | 762.9 | 28
52.44637 | 312.9 | 160.5 | 0 | 177.6 | 9.6 | 916.6 | 759.5 | 28
40.93488 | 284 | 119.7 | 0 | 168.3 | 7.2 | 970.4 | 794.2 | 28
44.86834 | 336.5 | 0 | 0 | 181.9 | 3.4 | 985.8 | 816.8 | 28
13.20209 | 144.8 | 0 | 133.6 | 180.8 | 11.1 | 979.5 | 811.5 | 28
37.43165204 | 150 | 236.8 | 0 | 173.8 | 11.9 | 1069.3 | 674.8 | 28
29.87086 | 143.7 | 170.2 | 132.6 | 191.6 | 8.5 | 814.1 | 805.3 | 28
56.61908 | 330.5 | 169.6 | 0 | 194.9 | 8.1 | 811 | 802.3 | 28
12.45952 | 154.8 | 0 | 142.8 | 193.3 | 9.1 | 1047.4 | 696.7 | 28
23.786922 | 154.8 | 183.4 | 0 | 193.3 | 9.1 | 877.2 | 867.7 | 28
13.29379 | 134.7 | 0 | 165.7 | 180.2 | 10 | 961 | 804.9 | 28
39.42148 | 266.2 | 112.3 | 87.5 | 177.9 | 10.4 | 909.7 | 744.5 | 28
46.23419 | 314 | 145.3 | 113.2 | 178.9 | 8 | 869.1 | 690.2 | 28
44.5236 | 312.7 | 144.7 | 0 | 127.3 | 8 | 999.7 | 822.2 | 28
23.74417 | 145.7 | 172.6 | 0 | 181.9 | 3.4 | 985.8 | 816.8 | 28
26.14769 | 143.8 | 136.3 | 106.2 | 178.1 | 7.5 | 941.5 | 774.3 | 28
15.52631 | 148.1 | 0 | 182.1 | 181.4 | 15 | 838.9 | 884.3 | 28
43.57833058 | 277 | 116.8 | 91 | 190.6 | 7 | 946.5 | 665.6 | 28
35.86585 | 298.1 | 0 | 107.5 | 163.6 | 12.8 | 953.2 | 784 | 28
41.05347 | 313.3 | 145 | 0 | 178.5 | 8 | 1001.9 | 688.7 | 28
28.99109 | 155.2 | 183.9 | 143.2 | 193.8 | 9.2 | 879.6 | 698.5 | 28
46.24729 | 289 | 133.7 | 0 | 194.9 | 5.5 | 924.1 | 760.1 | 28
26.92266 | 147.8 | 175.1 | 0 | 171.2 | 2.2 | 1000 | 828.5 | 28
10.53588 | 145.4 | 0 | 178.9 | 201.7 | 7.8 | 824 | 868.7 | 28
25.10382116 | 312.7 | 0 | 0 | 178.1 | 8 | 999.7 | 822.2 | 28
29.07313 | 136.4 | 161.6 | 125.8 | 171.6 | 10.4 | 922.6 | 764.4 | 28
9.738159024 | 154.8 | 0 | 142.8 | 193.3 | 9.1 | 877.2 | 867.7 | 28
33.7988 | 255.3 | 98.8 | 77 | 188.6 | 6.5 | 919 | 749.3 | 28
37.17103 | 272.8 | 105.1 | 81.8 | 209.7 | 9 | 904 | 679.7 | 28
33.76226 | 162 | 190.1 | 148.1 | 178.8 | 18.8 | 838.1 | 741.4 | 28
16.50399 | 153.6 | 144.2 | 112.3 | 220.1 | 10.1 | 923.2 | 657.9 | 28
19.98790924 | 146.5 | 114.6 | 89.3 | 201.9 | 8.8 | 860 | 829.5 | 28
36.34986 | 151.8 | 178.1 | 138.7 | 167.5 | 18.3 | 944 | 694.6 | 28
38.21559 | 309.9 | 142.8 | 111.2 | 167.8 | 22.1 | 913.9 | 651.2 | 28
15.42357812 | 143.6 | 0 | 174.9 | 158.4 | 17.9 | 942.7 | 844.5 | 28
33.41959 | 303.6 | 139.9 | 0 | 213.5 | 6.2 | 895.5 | 722.5 | 28
39.05606 | 374.3 | 0 | 0 | 190.2 | 6.7 | 1013.2 | 730.4 | 28
27.68108 | 158.6 | 148.9 | 116 | 175.1 | 15 | 953.3 | 719.7 | 28
26.85992 | 152.6 | 238.7 | 0 | 200 | 6.3 | 1001.8 | 683.9 | 28
45.30478 | 310 | 142.8 | 0 | 167.9 | 10 | 914.3 | 804 | 28
30.12320644 | 304.8 | 0 | 99.6 | 196 | 9.8 | 959.4 | 705.2 | 28
15.56975 | 150.9 | 0 | 183.9 | 166.6 | 11.6 | 991.2 | 772.2 | 28
44.61186 | 141.9 | 166.6 | 129.7 | 173.5 | 10.9 | 882.6 | 785.3 | 28
53.52471 | 297.8 | 137.2 | 106.9 | 201.3 | 6 | 878.4 | 655.3 | 28
57.21823 | 321.3 | 164.2 | 0 | 190.5 | 4.6 | 870 | 774 | 28
65.90908 | 366 | 187 | 0 | 191.3 | 6.6 | 824.3 | 756.9 | 28
52.82696 | 279.8 | 128.9 | 100.4 | 172.4 | 9.5 | 825.1 | 804.9 | 28
33.3996 | 252.1 | 97.1 | 75.6 | 193.8 | 8.3 | 835.5 | 821.4 | 28
18.03393 | 164.6 | 0 | 150.4 | 181.6 | 11.7 | 1023.3 | 728.9 | 28
37.36339 | 155.6 | 243.5 | 0 | 180.3 | 10.7 | 1022 | 697.7 | 28
35.31427 | 160.2 | 188 | 146.4 | 203.2 | 11.3 | 828.7 | 709.7 | 28
42.6440906 | 298.1 | 0 | 107 | 186.4 | 6.1 | 879 | 815.2 | 28
40.06200298 | 317.9 | 0 | 126.5 | 209.7 | 5.7 | 860.5 | 736.6 | 28
43.79827 | 287.3 | 120.5 | 93.9 | 187.6 | 9.2 | 904.4 | 695.9 | 28
61.23581094 | 325.6 | 166.4 | 0 | 174 | 8.9 | 881.6 | 790 | 28
40.8686899 | 355.9 | 0 | 141.6 | 193.3 | 11 | 801.4 | 778.4 | 28
33.30652 | 132 | 206.5 | 160.9 | 178.9 | 5.5 | 866.9 | 735.6 | 28
52.42638 | 322.5 | 148.6 | 0 | 185.8 | 8.5 | 951 | 709.5 | 28
15.09125 | 164.2 | 0 | 200.1 | 181.2 | 12.6 | 849.3 | 846 | 28
38.46104 | 313.8 | 0 | 112.6 | 169.9 | 10.1 | 925.3 | 782.9 | 28
37.26549 | 321.4 | 0 | 127.9 | 182.5 | 11.5 | 870.1 | 779.7 | 28
35.22532884 | 139.7 | 163.9 | 127.7 | 236.7 | 5.8 | 868.6 | 655.6 | 28
42.14008 | 288.4 | 121 | 0 | 177.4 | 7 | 907.9 | 829.5 | 28
31.87516 | 298.2 | 0 | 107 | 209.7 | 11.1 | 879.6 | 744.2 | 28
41.54231 | 264.5 | 111 | 86.5 | 195.5 | 5.9 | 832.6 | 790.4 | 28
39.45595 | 159.8 | 250 | 0 | 168.4 | 12.2 | 1049.3 | 688.2 | 28
37.91704 | 166 | 259.7 | 0 | 183.2 | 12.7 | 858.8 | 826.8 | 28
44.28435 | 276.4 | 116 | 90.3 | 179.6 | 8.9 | 870.1 | 768.3 | 28
31.17879 | 322.2 | 0 | 115.6 | 196 | 10.4 | 817.9 | 813.4 | 28
23.6966 | 148.5 | 139.4 | 108.6 | 192.7 | 6.1 | 892.4 | 780 | 28
32.76804 | 159.1 | 186.7 | 0 | 175.6 | 11.3 | 989.6 | 788.9 | 28
32.40124 | 260.9 | 100.5 | 78.3 | 200.6 | 8.6 | 864.5 | 761.5 | 28